## Sheet1
RESISTANCE | VOLTAGE | CURRENT
2 | 2.84 | 1.4
3 | 4.23 | 1.4
4 | 5.6 | 1.39
5 | 6.94 | 1.39
6 | 8.25 | 1.38
7 | 9.55 | 1.36
8 | 10.91 | 1.36
9 | 12.26 | 1.36
10 | 13.61 | 1.36
11 | 14.19 | 1.36
12 | 16.45 | 1.37
13 | 17.96 | 1.38
14 | 18.57 | 1.33
16 | 19.18 | 1.2
18 | 19.56 | 1.09
20 | 19.82 | 0.99
24 | 20.17 | 0.84
28 | 20.39 | 0.73
33 | 20.58 | 0.62
40 | 20.76 | 0.52
50 | 20.91 | 0.42
70 | 21.08 | 0.3
110 | 21.23 | 0.19
200 | 21.35 | 0.11
400 | 21.42 | 0.05
open | 21.5 | 0