## Sheet1
Corrected Potential (V) | Corrected Current (A) | Corrected Potential (V) | Corrected Current (A) | Corrected Power (W) | WE(1).Power (W) | Current range
0.02804565 | 0.9814453125 | 0.02804565 | 0.9814453125 | 0.02752528 | -0.002752528 | 1 A
0.05093384 | 0.9707642 | 0.05093384 | 0.9707642 | 0.04944474 | -0.004944474 | 1 A
0.07623291 | 0.980835 | 0.07623291 | 0.980835 | 0.0747719 | -0.00747719 | 1 A
0.09942627 | 0.9725952 | 0.09942627 | 0.9725952 | 0.09670151 | -0.009670151 | 1 A
0.1246948 | 0.9783936 | 0.1246948 | 0.9783936 | 0.1220006 | -0.01220006 | 1 A
0.1499329 | 0.9768677 | 0.1499329 | 0.9768677 | 0.1464646 | -0.01464646 | 1 A
0.1730042 | 0.9744263 | 0.1730042 | 0.9744263 | 0.1685798 | -0.01685798 | 1 A
0.1988831 | 0.980835 | 0.1988831 | 0.980835 | 0.1950715 | -0.01950715 | 1 A
0.2217407 | 0.9719849 | 0.2217407 | 0.9719849 | 0.2155286 | -0.02155286 | 1 A
0.2476807 | 0.9823608 | 0.2476807 | 0.9823608 | 0.2433118 | -0.02433118 | 1 A
0.2702637 | 0.9716796875 | 0.2702637 | 0.9716796875 | 0.2626097 | -0.02626097 | 1 A
0.2952576 | 0.9814453125 | 0.2952576 | 0.9814453125 | 0.2897792 | -0.02897792 | 1 A
0.319458 | 0.9744263 | 0.319458 | 0.9744263 | 0.3112883 | -0.03112883 | 1 A
0.3439026 | 0.9777832 | 0.3439026 | 0.9777832 | 0.3362622 | -0.03362622 | 1 A
0.3697205 | 0.9786987 | 0.3697205 | 0.9786987 | 0.3618449 | -0.03618449 | 1 A
0.3925476 | 0.9744263 | 0.3925476 | 0.9744263 | 0.3825087 | -0.03825087 | 1 A
0.4188538 | 0.9823608 | 0.4188538 | 0.9823608 | 0.4114655 | -0.04114655 | 1 A
0.4412231 | 0.9716796875 | 0.4412231 | 0.9716796875 | 0.4287276 | -0.04287276 | 1 A
0.4672852 | 0.9829712 | 0.4672852 | 0.9829712 | 0.4593278 | -0.04593278 | 1 A
0.4897156 | 0.9725952 | 0.4897156 | 0.9725952 | 0.476295 | -0.0476295 | 1 A
0.5151367 | 0.9811401 | 0.5151367 | 0.9811401 | 0.5054213 | -0.05054213 | 1 A
0.5407715 | 0.9762573 | 0.5407715 | 0.9762573 | 0.5279321 | -0.05279321 | 1 A
0.5645752 | 0.9771729 | 0.5645752 | 0.9771729 | 0.5516876 | -0.05516876 | 1 A
0.5899048 | 0.9805298 | 0.5899048 | 0.9805298 | 0.5784192 | -0.05784192 | 1 A
0.612793 | 0.9729004 | 0.612793 | 0.9729004 | 0.5961865 | -0.05961865 | 1 A
0.6390381 | 0.982666 | 0.6390381 | 0.982666 | 0.627961 | -0.0627961 | 1 A
0.6613159 | 0.9710693 | 0.6613159 | 0.9710693 | 0.6421836 | -0.06421836 | 1 A
0.6872559 | 0.9820557 | 0.6872559 | 0.9820557 | 0.6749235 | -0.06749235 | 1 A
0.710144 | 0.9729004 | 0.710144 | 0.9729004 | 0.6908994 | -0.06908994 | 1 A
0.7357788 | 0.9790039 | 0.7357788 | 0.9790039 | 0.7203303 | -0.07203303 | 1 A
0.7614136 | 0.977478 | 0.7614136 | 0.977478 | 0.744265 | -0.0744265 | 1 A
0.7833862 | 0.9750366 | 0.7833862 | 0.9750366 | 0.7638302 | -0.07638302 | 1 A
0.8099365 | 0.9811401 | 0.8099365 | 0.9811401 | 0.7946612 | -0.07946612 | 1 A
0.8328247 | 0.9716796875 | 0.8328247 | 0.9716796875 | 0.8092389 | -0.08092389 | 1 A
0.8584595 | 0.982666 | 0.8584595 | 0.982666 | 0.8435789 | -0.08435789 | 1 A
0.8810425 | 0.9707642 | 0.8810425 | 0.9707642 | 0.8552845 | -0.08552845 | 1 A
0.9069824 | 0.980835 | 0.9069824 | 0.980835 | 0.8896001 | -0.08896001 | 1 A
0.930481 | 0.9738159 | 0.930481 | 0.9738159 | 0.9061172 | -0.09061172 | 1 A
0.9545898 | 0.9780884 | 0.9545898 | 0.9780884 | 0.9336732 | -0.09336732 | 1 A
0.9805298 | 0.9790039 | 0.9805298 | 0.9790039 | 0.9599425 | -0.09599425 | 1 A
1.004028 | 0.9735107 | 1.004028 | 0.9735107 | 0.9774324 | -0.09774324 | 1 A
1.029663 | 0.9820557 | 1.029663 | 0.9820557 | 1.011186 | -0.1011186 | 1 A
1.052246 | 0.9713745 | 1.052246 | 0.9713745 | 1.022125 | -0.1022125 | 1 A
1.078491 | 0.9829712 | 1.078491 | 0.9829712 | 1.060126 | -0.1060126 | 1 A
1.100769 | 0.9716796875 | 1.100769 | 0.9716796875 | 1.069595 | -0.1069595 | 1 A
1.124878 | 0.980835 | 1.124878 | 0.980835 | 1.10332 | -0.110332 | 1 A
1.149902 | 0.9759521 | 1.149902 | 0.9759521 | 1.12225 | -0.112225 | 1 A
1.174927 | 0.977478 | 1.174927 | 0.977478 | 1.148465 | -0.1148465 | 1 A
1.200562 | 0.9805298 | 1.200562 | 0.9805298 | 1.177186 | -0.1177186 | 1 A
1.223145 | 0.9732056 | 1.223145 | 0.9732056 | 1.190371 | -0.1190371 | 1 A
1.249695 | 0.9829712 | 1.249695 | 0.9829712 | 1.228414 | -0.1228414 | 1 A
1.272583 | 0.9716796875 | 1.272583 | 0.9716796875 | 1.236543 | -0.1236543 | 1 A
1.298218 | 0.9829712 | 1.298218 | 0.9829712 | 1.276111 | -0.1276111 | 1 A
1.320496 | 0.9735107 | 1.320496 | 0.9735107 | 1.285517 | -0.1285517 | 1 A
1.345825 | 0.9805298 | 1.345825 | 0.9805298 | 1.319622 | -0.1319622 | 1 A
1.37085 | 0.9780884 | 1.37085 | 0.9780884 | 1.340812 | -0.1340812 | 1 A
1.394348 | 0.9765625 | 1.394348 | 0.9765625 | 1.361668 | -0.1361668 | 1 A
1.419983 | 0.9823608 | 1.419983 | 0.9823608 | 1.394936 | -0.1394936 | 1 A
1.442871 | 0.9732056 | 1.442871 | 0.9732056 | 1.40421 | -0.140421 | 1 A
1.469421 | 0.9835815 | 1.469421 | 0.9835815 | 1.445296 | -0.1445296 | 1 A
1.491699 | 0.97229 | 1.491699 | 0.97229 | 1.450364 | -0.1450364 | 1 A
1.517334 | 0.9829712 | 1.517334 | 0.9829712 | 1.491496 | -0.1491496 | 1 A
1.541138 | 0.9750366 | 1.541138 | 0.9750366 | 1.502666 | -0.1502666 | 1 A
1.565247 | 0.9793091 | 1.565247 | 0.9793091 | 1.53286 | -0.153286 | 1 A
1.590881 | 0.9793091 | 1.590881 | 0.9793091 | 1.557965 | -0.1557965 | 1 A
1.613464 | 0.9753418 | 1.613464 | 0.9753418 | 1.573679 | -0.1573679 | 1 A
1.640015 | 0.9829712 | 1.640015 | 0.9829712 | 1.612087 | -0.1612087 | 1 A
1.662598 | 0.9719849 | 1.662598 | 0.9719849 | 1.61602 | -0.161602 | 1 A
1.688538 | 0.9832764 | 1.688538 | 0.9832764 | 1.660299 | -0.1660299 | 1 A
1.711426 | 0.9725952 | 1.711426 | 0.9725952 | 1.664525 | -0.1664525 | 1 A
1.73584 | 0.9817505 | 1.73584 | 0.9817505 | 1.704162 | -0.1704162 | 1 A
1.760254 | 0.9759521 | 1.760254 | 0.9759521 | 1.717924 | -0.1717924 | 1 A
1.785583 | 0.9777832 | 1.785583 | 0.9777832 | 1.745914 | -0.1745914 | 1 A
1.810608 | 0.9805298 | 1.810608 | 0.9805298 | 1.775355 | -0.1775355 | 1 A
1.834106 | 0.9741211 | 1.834106 | 0.9741211 | 1.786642 | -0.1786642 | 1 A
1.859131 | 0.9832764 | 1.859131 | 0.9832764 | 1.828039 | -0.1828039 | 1 A
1.882324 | 0.9719849 | 1.882324 | 0.9719849 | 1.829591 | -0.1829591 | 1 A
1.908264 | 0.9829712 | 1.908264 | 0.9829712 | 1.875769 | -0.1875769 | 1 A
1.930847 | 0.9732056 | 1.930847 | 0.9732056 | 1.879111 | -0.1879111 | 1 A
1.955566 | 0.9805298 | 1.955566 | 0.9805298 | 1.917491 | -0.1917491 | 1 A
1.981201 | 0.977478 | 1.981201 | 0.977478 | 1.936581 | -0.1936581 | 1 A
2.0047 | 0.9762573 | 2.0047 | 0.9762573 | 1.957103 | -0.1957103 | 1 A
2.03125 | 0.9811401 | 2.03125 | 0.9811401 | 1.992941 | -0.1992941 | 1 A
2.053833 | 0.9725952 | 2.053833 | 0.9725952 | 1.997548 | -0.1997548 | 1 A
2.079163 | 0.9832764 | 2.079163 | 0.9832764 | 2.044391 | -0.2044391 | 1 A
2.101746 | 0.9716796875 | 2.101746 | 0.9716796875 | 2.042224 | -0.2042224 | 1 A
2.127686 | 0.9817505 | 2.127686 | 0.9817505 | 2.088856 | -0.2088856 | 1 A
2.150574 | 0.9735107 | 2.150574 | 0.9735107 | 2.093607 | -0.2093607 | 1 A
2.176208 | 0.9790039 | 2.176208 | 0.9790039 | 2.130517 | -0.2130517 | 1 A
2.201233 | 0.9783936 | 2.201233 | 0.9783936 | 2.153672 | -0.2153672 | 1 A
2.224121 | 0.9744263 | 2.224121 | 0.9744263 | 2.167242 | -0.2167242 | 1 A
2.250366 | 0.9817505 | 2.250366 | 0.9817505 | 2.209298 | -0.2209298 | 1 A
2.272034 | 0.9716796875 | 2.272034 | 0.9716796875 | 2.207689 | -0.2207689 | 1 A
2.298584 | 0.9829712 | 2.298584 | 0.9829712 | 2.259442 | -0.2259442 | 1 A
2.321167 | 0.9716796875 | 2.321167 | 0.9716796875 | 2.255431 | -0.2255431 | 1 A
2.346497 | 0.980835 | 2.346497 | 0.980835 | 2.301526 | -0.2301526 | 1 A
2.371216 | 0.9744263 | 2.371216 | 0.9744263 | 2.310575 | -0.2310575 | 1 A
2.39502 | 0.9771729 | 2.39502 | 0.9771729 | 2.340348 | -0.2340348 | 1 A
2.42157 | 0.9793091 | 2.42157 | 0.9793091 | 2.371465 | -0.2371465 | 1 A
2.443848 | 0.9725952 | 2.443848 | 0.9725952 | 2.376875 | -0.2376875 | 1 A
2.470398 | 0.9814453125 | 2.470398 | 0.9814453125 | 2.42456 | -0.242456 | 1 A
2.492371 | 0.970459 | 2.492371 | 0.970459 | 2.418743 | -0.2418743 | 1 A
2.518311 | 0.9811401 | 2.518311 | 0.9811401 | 2.470815 | -0.2470815 | 1 A
2.540894 | 0.9710693 | 2.540894 | 0.9710693 | 2.467384 | -0.2467384 | 1 A
2.565918 | 0.9780884 | 2.565918 | 0.9780884 | 2.509695 | -0.2509695 | 1 A
2.591248 | 0.9741211 | 2.591248 | 0.9741211 | 2.524189 | -0.2524189 | 1 A
2.614746 | 0.9741211 | 2.614746 | 0.9741211 | 2.547079 | -0.2547079 | 1 A
2.640686 | 0.9790039 | 2.640686 | 0.9790039 | 2.585242 | -0.2585242 | 1 A
2.663269 | 0.970459 | 2.663269 | 0.970459 | 2.584593 | -0.2584593 | 1 A
2.689819 | 0.9802246 | 2.689819 | 0.9802246 | 2.636627 | -0.2636627 | 1 A
2.711792 | 0.9695435 | 2.711792 | 0.9695435 | 2.6292 | -0.26292 | 1 A
2.738037 | 0.9802246 | 2.738037 | 0.9802246 | 2.683891 | -0.2683891 | 1 A
2.760925 | 0.9713745 | 2.760925 | 0.9713745 | 2.681893 | -0.2681893 | 1 A
2.785034 | 0.9765625 | 2.785034 | 0.9765625 | 2.71976 | -0.271976 | 1 A
2.811584 | 0.9759521 | 2.811584 | 0.9759521 | 2.743972 | -0.2743972 | 1 A
2.834778 | 0.9729004 | 2.834778 | 0.9729004 | 2.757956 | -0.2757956 | 1 A
2.860718 | 0.9799194 | 2.860718 | 0.9799194 | 2.803273 | -0.2803273 | 1 A
2.883606 | 0.9698486 | 2.883606 | 0.9698486 | 2.796661 | -0.2796661 | 1 A
2.909241 | 0.9805298 | 2.909241 | 0.9805298 | 2.852597 | -0.2852597 | 1 A
2.931213 | 0.9698486 | 2.931213 | 0.9698486 | 2.842833 | -0.2842833 | 1 A
2.957153 | 0.9793091 | 2.957153 | 0.9793091 | 2.895967 | -0.2895967 | 1 A
2.981567 | 0.97229 | 2.981567 | 0.97229 | 2.898948 | -0.2898948 | 1 A
3.005066 | 0.9753418 | 3.005066 | 0.9753418 | 2.930966 | -0.2930966 | 1 A
3.031311 | 0.977478 | 3.031311 | 0.977478 | 2.96304 | -0.296304 | 1 A
3.054199 | 0.9719849 | 3.054199 | 0.9719849 | 2.968636 | -0.2968636 | 1 A
3.080444 | 0.9805298 | 3.080444 | 0.9805298 | 3.020467 | -0.3020467 | 1 A
3.102417 | 0.9698486 | 3.102417 | 0.9698486 | 3.008875 | -0.3008875 | 1 A
3.129578 | 0.9805298 | 3.129578 | 0.9805298 | 3.068644 | -0.3068644 | 1 A
3.151245 | 0.9698486 | 3.151245 | 0.9698486 | 3.056231 | -0.3056231 | 1 A
3.17688 | 0.9783936 | 3.17688 | 0.9783936 | 3.108239 | -0.3108239 | 1 A
3.201904 | 0.9738159 | 3.201904 | 0.9738159 | 3.118065 | -0.3118065 | 1 A
3.225098 | 0.9741211 | 3.225098 | 0.9741211 | 3.141636 | -0.3141636 | 1 A
3.251038 | 0.9777832 | 3.251038 | 0.9777832 | 3.17881 | -0.317881 | 1 A
3.274231 | 0.9710693 | 3.274231 | 0.9710693 | 3.179505 | -0.3179505 | 1 A
3.30078125 | 0.9802246 | 3.30078125 | 0.9802246 | 3.235507 | -0.3235507 | 1 A
3.323059 | 0.9692383 | 3.323059 | 0.9692383 | 3.220836 | -0.3220836 | 1 A
3.348694 | 0.9796143 | 3.348694 | 0.9796143 | 3.280428 | -0.3280428 | 1 A
3.371582 | 0.9707642 | 3.371582 | 0.9707642 | 3.273011 | -0.3273011 | 1 A
3.395996 | 0.9771729 | 3.395996 | 0.9771729 | 3.318475 | -0.3318475 | 1 A
3.421936 | 0.9747314 | 3.421936 | 0.9747314 | 3.335469 | -0.3335469 | 1 A
3.445435 | 0.9729004 | 3.445435 | 0.9729004 | 3.352064 | -0.3352064 | 1 A
3.471069 | 0.9780884 | 3.471069 | 0.9780884 | 3.395013 | -0.3395013 | 1 A
3.494263 | 0.9701538 | 3.494263 | 0.9701538 | 3.389972 | -0.3389972 | 1 A
3.520203 | 0.9796143 | 3.520203 | 0.9796143 | 3.448441 | -0.3448441 | 1 A
3.542175 | 0.9686279 | 3.542175 | 0.9686279 | 3.43105 | -0.343105 | 1 A
3.568115 | 0.9786987 | 3.568115 | 0.9786987 | 3.49211 | -0.349211 | 1 A
3.591919 | 0.9707642 | 3.591919 | 0.9707642 | 3.486906 | -0.3486906 | 1 A
3.616638 | 0.9759521 | 3.616638 | 0.9759521 | 3.529666 | -0.3529666 | 1 A
3.641357 | 0.975647 | 3.641357 | 0.975647 | 3.552679 | -0.3552679 | 1 A
3.665161 | 0.9725952 | 3.665161 | 0.9725952 | 3.564718 | -0.3564718 | 1 A
3.690796 | 0.9786987 | 3.690796 | 0.9786987 | 3.612177 | -0.3612177 | 1 A
3.713989 | 0.9695435 | 3.713989 | 0.9695435 | 3.600874 | -0.3600874 | 1 A
3.739319 | 0.9802246 | 3.739319 | 0.9802246 | 3.665372 | -0.3665372 | 1 A
3.761902 | 0.9695435 | 3.761902 | 0.9695435 | 3.647327 | -0.3647327 | 1 A
3.787842 | 0.9783936 | 3.787842 | 0.9783936 | 3.706 | -0.3706 | 1 A
3.811646 | 0.9719849 | 3.811646 | 0.9719849 | 3.704862 | -0.3704862 | 1 A
3.835754 | 0.9759521 | 3.835754 | 0.9759521 | 3.743513 | -0.3743513 | 1 A
3.862 | 0.9768677 | 3.862 | 0.9768677 | 3.772663 | -0.3772663 | 1 A
3.885193 | 0.9713745 | 3.885193 | 0.9713745 | 3.773977 | -0.3773977 | 1 A
3.910522 | 0.9796143 | 3.910522 | 0.9796143 | 3.830804 | -0.3830804 | 1 A
3.933105 | 0.9695435 | 3.933105 | 0.9695435 | 3.813317 | -0.3813317 | 1 A
3.959656 | 0.9802246 | 3.959656 | 0.9802246 | 3.881352 | -0.3881352 | 1 A
3.981323 | 0.9695435 | 3.981323 | 0.9695435 | 3.860066 | -0.3860066 | 1 A
4.006348 | 0.9780884 | 4.006348 | 0.9780884 | 3.918562 | -0.3918562 | 1 A
4.031982 | 0.9729004 | 4.031982 | 0.9729004 | 3.922717 | -0.3922717 | 1 A
4.055786 | 0.9747314 | 4.055786 | 0.9747314 | 3.953302 | -0.3953302 | 1 A
4.081421 | 0.977478 | 4.081421 | 0.977478 | 3.989499 | -0.3989499 | 1 A
4.104004 | 0.9710693 | 4.104004 | 0.9710693 | 3.985272 | -0.3985272 | 1 A
4.130554 | 0.9796143 | 4.130554 | 0.9796143 | 4.04635 | -0.404635 | 1 A
4.152527 | 0.9689331 | 4.152527 | 0.9689331 | 4.023521 | -0.4023521 | 1 A
4.178772 | 0.9799194 | 4.178772 | 0.9799194 | 4.09486 | -0.409486 | 1 A
4.201355 | 0.9701538 | 4.201355 | 0.9701538 | 4.075961 | -0.4075961 | 1 A
4.226074 | 0.9771729 | 4.226074 | 0.9771729 | 4.129605 | -0.4129605 | 1 A
4.252319 | 0.9744263 | 4.252319 | 0.9744263 | 4.143572 | -0.4143572 | 1 A
4.276123 | 0.9735107 | 4.276123 | 0.9735107 | 4.162852 | -0.4162852 | 1 A
4.301147 | 0.9783936 | 4.301147 | 0.9783936 | 4.208215 | -0.4208215 | 1 A
4.324036 | 0.9698486 | 4.324036 | 0.9698486 | 4.19366 | -0.419366 | 1 A
4.34967 | 0.9796143 | 4.34967 | 0.9796143 | 4.260999 | -0.4260999 | 1 A
4.372559 | 0.9689331 | 4.372559 | 0.9689331 | 4.236717 | -0.4236717 | 1 A
4.397888 | 0.9796143 | 4.397888 | 0.9796143 | 4.308234 | -0.4308234 | 1 A
4.422302 | 0.9713745 | 4.422302 | 0.9713745 | 4.295712 | -0.4295712 | 1 A
4.446106 | 0.9759521 | 4.446106 | 0.9759521 | 4.339187 | -0.4339187 | 1 A
4.472351 | 0.975647 | 4.472351 | 0.975647 | 4.363436 | -0.4363436 | 1 A
4.49585 | 0.97229 | 4.49585 | 0.97229 | 4.37127 | -0.437127 | 1 A
4.520874 | 0.9790039 | 4.520874 | 0.9790039 | 4.425953 | -0.4425953 | 1 A
4.543457 | 0.9686279 | 4.543457 | 0.9686279 | 4.400919 | -0.4400919 | 1 A
4.569397 | 0.9796143 | 4.569397 | 0.9796143 | 4.476247 | -0.4476247 | 1 A
4.59198 | 0.9683228 | 4.59198 | 0.9683228 | 4.446519 | -0.4446519 | 1 A
4.617615 | 0.9780884 | 4.617615 | 0.9780884 | 4.516435 | -0.4516435 | 1 A
4.642029 | 0.9719849 | 4.642029 | 0.9719849 | 4.511982 | -0.4511982 | 1 A
4.665833 | 0.9747314 | 4.665833 | 0.9747314 | 4.547934 | -0.4547934 | 1 A
4.691467 | 0.9765625 | 4.691467 | 0.9765625 | 4.581511 | -0.4581511 | 1 A
4.715271 | 0.970459 | 4.715271 | 0.970459 | 4.575977 | -0.4575977 | 1 A
4.740601 | 0.9793091 | 4.740601 | 0.9793091 | 4.642513 | -0.4642513 | 1 A
4.762573 | 0.9677124 | 4.762573 | 0.9677124 | 4.608801 | -0.4608801 | 1 A
4.788513 | 0.9793091 | 4.788513 | 0.9793091 | 4.689434 | -0.4689434 | 1 A
4.812012 | 0.9686279 | 4.812012 | 0.9686279 | 4.661049 | -0.4661049 | 1 A
4.836426 | 0.9771729 | 4.836426 | 0.9771729 | 4.726024 | -0.4726024 | 1 A
4.862061 | 0.9729004 | 4.862061 | 0.9729004 | 4.730301 | -0.4730301 | 1 A
4.885254 | 0.9725952 | 4.885254 | 0.9725952 | 4.751375 | -0.4751375 | 1 A
4.911804 | 0.9768677 | 4.911804 | 0.9768677 | 4.798183 | -0.4798183 | 1 A
4.934387 | 0.9689331 | 4.934387 | 0.9689331 | 4.781091 | -0.4781091 | 1 A
4.960327 | 0.9793091 | 4.960327 | 0.9793091 | 4.857693 | -0.4857693 | 1 A
4.982605 | 0.9674072 | 4.982605 | 0.9674072 | 4.820208 | -0.4820208 | 1 A
5.008545 | 0.9786987 | 5.008545 | 0.9786987 | 4.901856 | -0.4901856 | 1 A
5.030823 | 0.9695435 | 5.030823 | 0.9695435 | 4.877601 | -0.4877601 | 1 A
5.055237 | 0.9759521 | 5.055237 | 0.9759521 | 4.933669 | -0.4933669 | 1 A
5.081787 | 0.9747314 | 5.081787 | 0.9747314 | 4.953378 | -0.4953378 | 1 A
5.105286 | 0.9713745 | 5.105286 | 0.9713745 | 4.959144 | -0.4959144 | 1 A
5.130615 | 0.9780884 | 5.130615 | 0.9780884 | 5.018195 | -0.5018195 | 1 A
5.153503 | 0.9686279 | 5.153503 | 0.9686279 | 4.991827 | -0.4991827 | 1 A
5.179749 | 0.9796143 | 5.179749 | 0.9796143 | 5.074155 | -0.5074155 | 1 A
5.202026 | 0.9680176 | 5.202026 | 0.9680176 | 5.035653 | -0.5035653 | 1 A
5.228271 | 0.9783936 | 5.228271 | 0.9783936 | 5.115307 | -0.5115307 | 1 A
5.25177 | 0.9710693 | 5.25177 | 0.9710693 | 5.099833 | -0.5099833 | 1 A
5.276184 | 0.9747314 | 5.276184 | 0.9747314 | 5.142863 | -0.5142863 | 1 A
5.301819 | 0.9765625 | 5.301819 | 0.9765625 | 5.177557 | -0.5177557 | 1 A
5.325012 | 0.9707642 | 5.325012 | 0.9707642 | 5.169331 | -0.5169331 | 1 A
5.351257 | 0.9790039 | 5.351257 | 0.9790039 | 5.238902 | -0.5238902 | 1 A
5.372925 | 0.9680176 | 5.372925 | 0.9680176 | 5.201086 | -0.5201086 | 1 A
5.399475 | 0.9802246 | 5.399475 | 0.9802246 | 5.292698 | -0.5292698 | 1 A
5.422363 | 0.9689331 | 5.422363 | 0.9689331 | 5.253907 | -0.5253907 | 1 A
5.447388 | 0.9777832 | 5.447388 | 0.9777832 | 5.326364 | -0.5326364 | 1 A
5.471802 | 0.9725952 | 5.471802 | 0.9725952 | 5.321848 | -0.5321848 | 1 A
5.495605 | 0.9738159 | 5.495605 | 0.9738159 | 5.351708 | -0.5351708 | 1 A
5.521545 | 0.9777832 | 5.521545 | 0.9777832 | 5.398874 | -0.5398874 | 1 A
5.544739 | 0.9698486 | 5.544739 | 0.9698486 | 5.377557 | -0.5377557 | 1 A
5.570374 | 0.9796143 | 5.570374 | 0.9796143 | 5.456817 | -0.5456817 | 1 A
5.592651 | 0.9677124 | 5.592651 | 0.9677124 | 5.412078 | -0.5412078 | 1 A
5.618896 | 0.9793091 | 5.618896 | 0.9793091 | 5.502636 | -0.5502636 | 1 A
5.640869 | 0.9689331 | 5.640869 | 0.9689331 | 5.465625 | -0.5465625 | 1 A
5.666504 | 0.9762573 | 5.666504 | 0.9762573 | 5.531966 | -0.5531966 | 1 A
5.692139 | 0.9735107 | 5.692139 | 0.9735107 | 5.541358 | -0.5541358 | 1 A
5.715332 | 0.97229 | 5.715332 | 0.97229 | 5.55696 | -0.555696 | 1 A
5.741882 | 0.9777832 | 5.741882 | 0.9777832 | 5.614316 | -0.5614316 | 1 A
5.76416 | 0.9683228 | 5.76416 | 0.9683228 | 5.581567 | -0.5581567 | 1 A
5.7901 | 0.9790039 | 5.7901 | 0.9790039 | 5.66853 | -0.566853 | 1 A
5.812378 | 0.9674072 | 5.812378 | 0.9674072 | 5.622936 | -0.5622936 | 1 A
5.838623 | 0.9783936 | 5.838623 | 0.9783936 | 5.712471 | -0.5712471 | 1 A
5.862122 | 0.9695435 | 5.862122 | 0.9695435 | 5.683582 | -0.5683582 | 1 A
5.884705 | 0.9744263 | 5.884705 | 0.9744263 | 5.734211 | -0.5734211 | 1 A
5.91217 | 0.9744263 | 5.91217 | 0.9744263 | 5.760974 | -0.5760974 | 1 A
5.935669 | 0.9707642 | 5.935669 | 0.9707642 | 5.762135 | -0.5762135 | 1 A
5.960999 | 0.9783936 | 5.960999 | 0.9783936 | 5.832202 | -0.5832202 | 1 A
5.983887 | 0.9680176 | 5.983887 | 0.9680176 | 5.792508 | -0.5792508 | 1 A
6.009521 | 0.9786987 | 6.009521 | 0.9786987 | 5.881511 | -0.5881511 | 1 A
6.032104 | 0.9680176 | 6.032104 | 0.9680176 | 5.839183 | -0.5839183 | 1 A
6.057739 | 0.9780884 | 6.057739 | 0.9780884 | 5.925004 | -0.5925004 | 1 A
6.082153 | 0.9716796875 | 6.082153 | 0.9716796875 | 5.909905 | -0.5909905 | 1 A
6.105957 | 0.9738159 | 6.105957 | 0.9738159 | 5.946078 | -0.5946078 | 1 A
6.131897 | 0.9762573 | 6.131897 | 0.9762573 | 5.986309 | -0.5986309 | 1 A
6.154785 | 0.9707642 | 6.154785 | 0.9707642 | 5.974845 | -0.5974845 | 1 A
6.18103 | 0.9793091 | 6.18103 | 0.9793091 | 6.053139 | -0.6053139 | 1 A
6.202393 | 0.9680176 | 6.202393 | 0.9680176 | 6.004025 | -0.6004025 | 1 A
6.229553 | 0.9793091 | 6.229553 | 0.9793091 | 6.100658 | -0.6100658 | 1 A
6.252136 | 0.9689331 | 6.252136 | 0.9689331 | 6.057902 | -0.6057902 | 1 A
6.277161 | 0.9777832 | 6.277161 | 0.9777832 | 6.137702 | -0.6137702 | 1 A
6.30188 | 0.9729004 | 6.30188 | 0.9729004 | 6.131101 | -0.6131101 | 1 A
6.325989 | 0.9738159 | 6.325989 | 0.9738159 | 6.160349 | -0.6160349 | 1 A
6.351013 | 0.9771729 | 6.351013 | 0.9771729 | 6.206037 | -0.6206037 | 1 A
6.375122 | 0.9701538 | 6.375122 | 0.9701538 | 6.184849 | -0.6184849 | 1 A
6.400452 | 0.9796143 | 6.400452 | 0.9796143 | 6.269974 | -0.6269974 | 1 A
6.422424 | 0.9683228 | 6.422424 | 0.9683228 | 6.218979 | -0.6218979 | 1 A
6.448669 | 0.9790039 | 6.448669 | 0.9790039 | 6.313273 | -0.6313273 | 1 A
6.471252 | 0.9692383 | 6.471252 | 0.9692383 | 6.272185 | -0.6272185 | 1 A
6.496582 | 0.9765625 | 6.496582 | 0.9765625 | 6.344318 | -0.6344318 | 1 A
6.521912 | 0.9738159 | 6.521912 | 0.9738159 | 6.351141 | -0.6351141 | 1 A
6.54541 | 0.97229 | 6.54541 | 0.97229 | 6.364037 | -0.6364037 | 1 A
6.57074 | 0.977478 | 6.57074 | 0.977478 | 6.422754 | -0.6422754 | 1 A
6.593933 | 0.9689331 | 6.593933 | 0.9689331 | 6.38908 | -0.638908 | 1 A
6.620178 | 0.9790039 | 6.620178 | 0.9790039 | 6.48118 | -0.648118 | 1 A
6.641541 | 0.9677124 | 6.641541 | 0.9677124 | 6.427101 | -0.6427101 | 1 A
6.668396 | 0.9780884 | 6.668396 | 0.9780884 | 6.522281 | -0.6522281 | 1 A
6.691589 | 0.9698486 | 6.691589 | 0.9698486 | 6.489829 | -0.6489829 | 1 A
6.715393 | 0.9753418 | 6.715393 | 0.9753418 | 6.549804 | -0.6549804 | 1 A
6.741333 | 0.9750366 | 6.741333 | 0.9750366 | 6.573046 | -0.6573046 | 1 A
6.764526 | 0.9710693 | 6.764526 | 0.9710693 | 6.568824 | -0.6568824 | 1 A
6.790771 | 0.9777832 | 6.790771 | 0.9777832 | 6.639903 | -0.6639903 | 1 A
6.813049 | 0.9686279 | 6.813049 | 0.9686279 | 6.59931 | -0.659931 | 1 A
6.838989 | 0.9790039 | 6.838989 | 0.9790039 | 6.695397 | -0.6695397 | 1 A
6.861572 | 0.9680176 | 6.861572 | 0.9680176 | 6.642122 | -0.6642122 | 1 A
6.886902 | 0.9777832 | 6.886902 | 0.9777832 | 6.733897 | -0.6733897 | 1 A
6.911316 | 0.9713745 | 6.911316 | 0.9713745 | 6.713476 | -0.6713476 | 1 A
6.935425 | 0.9741211 | 6.935425 | 0.9741211 | 6.755943 | -0.6755943 | 1 A
6.961365 | 0.9759521 | 6.961365 | 0.9759521 | 6.793959 | -0.6793959 | 1 A
6.984253 | 0.9701538 | 6.984253 | 0.9701538 | 6.775799 | -0.6775799 | 1 A
7.010193 | 0.9780884 | 7.010193 | 0.9780884 | 6.856588 | -0.6856588 | 1 A
7.032471 | 0.9674072 | 7.032471 | 0.9674072 | 6.803263 | -0.6803263 | 1 A
7.058105 | 0.9793091 | 7.058105 | 0.9793091 | 6.912067 | -0.6912067 | 1 A
7.081299 | 0.9683228 | 7.081299 | 0.9683228 | 6.856983 | -0.6856983 | 1 A
7.106934 | 0.9768677 | 7.106934 | 0.9768677 | 6.942534 | -0.6942534 | 1 A
7.131653 | 0.9719849 | 7.131653 | 0.9719849 | 6.931859 | -0.6931859 | 1 A
7.154846 | 0.9732056 | 7.154846 | 0.9732056 | 6.963136 | -0.6963136 | 1 A
7.181091 | 0.9768677 | 7.181091 | 0.9768677 | 7.014976 | -0.7014976 | 1 A
7.203979 | 0.9692383 | 7.203979 | 0.9692383 | 6.982373 | -0.6982373 | 1 A
7.229614 | 0.9786987 | 7.229614 | 0.9786987 | 7.075614 | -0.7075614 | 1 A
7.250977 | 0.9674072 | 7.250977 | 0.9674072 | 7.014647 | -0.7014647 | 1 A
7.278442 | 0.9790039 | 7.278442 | 0.9790039 | 7.125623 | -0.7125623 | 1 A
7.301025 | 0.9689331 | 7.301025 | 0.9689331 | 7.074205 | -0.7074205 | 1 A
7.325745 | 0.975647 | 7.325745 | 0.975647 | 7.147341 | -0.7147341 | 1 A
7.350769 | 0.9732056 | 7.350769 | 0.9732056 | 7.153809 | -0.7153809 | 1 A
7.374268 | 0.9716796875 | 7.374268 | 0.9716796875 | 7.165426 | -0.7165426 | 1 A
7.400208 | 0.9771729 | 7.400208 | 0.9771729 | 7.231282 | -0.7231282 | 1 A
7.423401 | 0.9683228 | 7.423401 | 0.9683228 | 7.188248 | -0.7188248 | 1 A
7.449341 | 0.9786987 | 7.449341 | 0.9786987 | 7.29066 | -0.729066 | 1 A
7.471619 | 0.9674072 | 7.471619 | 0.9674072 | 7.228098 | -0.7228098 | 1 A
7.497253 | 0.9777832 | 7.497253 | 0.9777832 | 7.330688 | -0.7330688 | 1 A
7.51953125 | 0.9695435 | 7.51953125 | 0.9695435 | 7.290512 | -0.7290512 | 1 A
7.540894 | 0.9744263 | 7.540894 | 0.9744263 | 7.348045 | -0.7348045 | 1 A
7.565308 | 0.9741211 | 7.565308 | 0.9741211 | 7.369525 | -0.7369525 | 1 A
7.592773 | 0.9707642 | 7.592773 | 0.9707642 | 7.370793 | -0.7370793 | 1 A
7.6171875 | 0.9780884 | 7.6171875 | 0.9780884 | 7.450283 | -0.7450283 | 1 A
7.641602 | 0.9680176 | 7.641602 | 0.9680176 | 7.397205 | -0.7397205 | 1 A
7.669067 | 0.9786987 | 7.669067 | 0.9786987 | 7.505707 | -0.7505707 | 1 A
7.687378 | 0.9674072 | 7.687378 | 0.9674072 | 7.436825 | -0.7436825 | 1 A
7.717896 | 0.9783936 | 7.717896 | 0.9783936 | 7.551139 | -0.7551139 | 1 A
7.736206 | 0.9710693 | 7.736206 | 0.9710693 | 7.512392 | -0.7512392 | 1 A
7.763671875 | 0.9741211 | 7.763671875 | 0.9741211 | 7.562757 | -0.7562757 | 1 A
7.788086 | 0.975647 | 7.788086 | 0.975647 | 7.598423 | -0.7598423 | 1 A
7.815552 | 0.9707642 | 7.815552 | 0.9707642 | 7.587057 | -0.7587057 | 1 A
7.836914 | 0.9793091 | 7.836914 | 0.9793091 | 7.674761 | -0.7674761 | 1 A
7.861328125 | 0.9677124 | 7.861328125 | 0.9677124 | 7.607505 | -0.7607505 | 1 A
7.88269 | 0.9796143 | 7.88269 | 0.9796143 | 7.721996 | -0.7721996 | 1 A
7.904053 | 0.9677124 | 7.904053 | 0.9677124 | 7.64885 | -0.764885 | 1 A
7.937622 | 0.9777832 | 7.937622 | 0.9777832 | 7.761273 | -0.7761273 | 1 A
7.955933 | 0.9716796875 | 7.955933 | 0.9716796875 | 7.730618 | -0.7730618 | 1 A
7.983398 | 0.9735107 | 7.983398 | 0.9735107 | 7.771924 | -0.7771924 | 1 A
8.010864 | 0.9762573 | 8.010864 | 0.9762573 | 7.820665 | -0.7820665 | 1 A
8.032227 | 0.9692383 | 8.032227 | 0.9692383 | 7.785141 | -0.7785141 | 1 A
8.056640625 | 0.9786987 | 8.056640625 | 0.9786987 | 7.885024 | -0.7885024 | 1 A
8.081055 | 0.966796875 | 8.081055 | 0.966796875 | 7.812738 | -0.7812738 | 1 A
8.102417 | 0.9783936 | 8.102417 | 0.9783936 | 7.927353 | -0.7927353 | 1 A
8.126831 | 0.9677124 | 8.126831 | 0.9677124 | 7.864435 | -0.7864435 | 1 A
8.154296875 | 0.9762573 | 8.154296875 | 0.9762573 | 7.960692 | -0.7960692 | 1 A
8.175659 | 0.97229 | 8.175659 | 0.97229 | 7.949112 | -0.7949112 | 1 A
8.200073 | 0.9716796875 | 8.200073 | 0.9716796875 | 7.967845 | -0.7967845 | 1 A
8.227539 | 0.9762573 | 8.227539 | 0.9762573 | 8.032196 | -0.8032196 | 1 A
8.248901 | 0.9680176 | 8.248901 | 0.9680176 | 7.985082 | -0.7985082 | 1 A
8.276367 | 0.9783936 | 8.276367 | 0.9783936 | 8.097544 | -0.8097544 | 1 A
8.294678 | 0.9664917 | 8.294678 | 0.9664917 | 8.016737 | -0.8016737 | 1 A
8.328247 | 0.977478 | 8.328247 | 0.977478 | 8.140678 | -0.8140678 | 1 A
8.349609375 | 0.9683228 | 8.349609375 | 0.9683228 | 8.085117 | -0.8085117 | 1 A
8.370972 | 0.9753418 | 8.370972 | 0.9753418 | 8.164558 | -0.8164558 | 1 A
8.395386 | 0.9735107 | 8.395386 | 0.9735107 | 8.172998 | -0.8172998 | 1 A
8.4198 | 0.970459 | 8.4198 | 0.970459 | 8.17107 | -0.817107 | 1 A
8.447265625 | 0.9768677 | 8.447265625 | 0.9768677 | 8.251861 | -0.8251861 | 1 A
8.47168 | 0.9671021 | 8.47168 | 0.9671021 | 8.192979 | -0.8192979 | 1 A
8.502197 | 0.9780884 | 8.502197 | 0.9780884 | 8.315901 | -0.8315901 | 1 A
8.520508 | 0.965271 | 8.520508 | 0.965271 | 8.224599 | -0.8224599 | 1 A
8.54187 | 0.9765625 | 8.54187 | 0.9765625 | 8.34167 | -0.834167 | 1 A
8.575439 | 0.9677124 | 8.575439 | 0.9677124 | 8.298559 | -0.8298559 | 1 A
8.590698 | 0.9732056 | 8.590698 | 0.9732056 | 8.360515 | -0.8360515 | 1 A
8.618164 | 0.9732056 | 8.618164 | 0.9732056 | 8.387245 | -0.8387245 | 1 A
8.64563 | 0.9686279 | 8.64563 | 0.9686279 | 8.374398 | -0.8374398 | 1 A
8.666992 | 0.9762573 | 8.666992 | 0.9762573 | 8.461214 | -0.8461214 | 1 A
8.69140625 | 0.9658813 | 8.69140625 | 0.9658813 | 8.394867 | -0.8394867 | 1 A
8.712769 | 0.9780884 | 8.712769 | 0.9780884 | 8.521858 | -0.8521858 | 1 A
8.740234375 | 0.9661865 | 8.740234375 | 0.9661865 | 8.444697 | -0.8444697 | 1 A
8.7677 | 0.9765625 | 8.7677 | 0.9765625 | 8.562207 | -0.8562207 | 1 A
8.792114 | 0.9698486 | 8.792114 | 0.9698486 | 8.52702 | -0.852702 | 1 A
8.810425 | 0.9732056 | 8.810425 | 0.9732056 | 8.574355 | -0.8574355 | 1 A
8.840942 | 0.9747314 | 8.840942 | 0.9747314 | 8.617545 | -0.8617545 | 1 A
8.856201 | 0.9689331 | 8.856201 | 0.9689331 | 8.581067 | -0.8581067 | 1 A
8.883667 | 0.9768677 | 8.883667 | 0.9768677 | 8.678167 | -0.8678167 | 1 A
8.908081 | 0.9661865 | 8.908081 | 0.9661865 | 8.606868 | -0.8606868 | 1 A
8.938599 | 0.9780884 | 8.938599 | 0.9780884 | 8.74274 | -0.874274 | 1 A
8.956909 | 0.966796875 | 8.956909 | 0.966796875 | 8.659512 | -0.8659512 | 1 A
8.981323 | 0.9753418 | 8.981323 | 0.9753418 | 8.75986 | -0.875986 | 1 A
9.005737 | 0.970459 | 9.005737 | 0.970459 | 8.739699 | -0.8739699 | 1 A
9.036255 | 0.9713745 | 9.036255 | 0.9713745 | 8.777587 | -0.8777587 | 1 A
9.057617 | 0.9750366 | 9.057617 | 0.9750366 | 8.831508 | -0.8831508 | 1 A
9.08203125 | 0.9671021 | 9.08203125 | 0.9671021 | 8.783251 | -0.8783251 | 1 A
9.100342 | 0.9768677 | 9.100342 | 0.9768677 | 8.88983 | -0.888983 | 1 A
9.133911 | 0.9655762 | 9.133911 | 0.9655762 | 8.819487 | -0.8819487 | 1 A
9.155273 | 0.977478 | 9.155273 | 0.977478 | 8.949078 | -0.8949078 | 1 A
9.1796875 | 0.9671021 | 9.1796875 | 0.9671021 | 8.877695 | -0.8877695 | 1 A
9.20105 | 0.9750366 | 9.20105 | 0.9750366 | 8.97136 | -0.897136 | 1 A
9.228515625 | 0.9719849 | 9.228515625 | 0.9719849 | 8.969977 | -0.8969977 | 1 A
9.259033 | 0.9710693 | 9.259033 | 0.9710693 | 8.991163 | -0.8991163 | 1 A
9.274292 | 0.9765625 | 9.274292 | 0.9765625 | 9.056926 | -0.9056926 | 1 A
9.298706 | 0.9674072 | 9.298706 | 0.9674072 | 8.995636 | -0.8995636 | 1 A
9.326171875 | 0.9780884 | 9.326171875 | 0.9780884 | 9.12182 | -0.912182 | 1 A
9.350586 | 0.9664917 | 9.350586 | 0.9664917 | 9.037263 | -0.9037263 | 1 A
9.371948 | 0.9780884 | 9.371948 | 0.9780884 | 9.166594 | -0.9166594 | 1 A
9.396362 | 0.9692383 | 9.396362 | 0.9692383 | 9.107314 | -0.9107314 | 1 A
9.423828125 | 0.9744263 | 9.423828125 | 0.9744263 | 9.182826 | -0.9182826 | 1 A
9.44519 | 0.9738159 | 9.44519 | 0.9738159 | 9.197877 | -0.9197877 | 1 A
9.469604 | 0.970459 | 9.469604 | 0.970459 | 9.189863 | -0.9189863 | 1 A
9.49707 | 0.977478 | 9.49707 | 0.977478 | 9.283178 | -0.9283178 | 1 A
9.518433 | 0.9674072 | 9.518433 | 0.9674072 | 9.208201 | -0.9208201 | 1 A
9.542847 | 0.9780884 | 9.542847 | 0.9780884 | 9.333748 | -0.9333748 | 1 A
9.561157 | 0.966796875 | 9.561157 | 0.966796875 | 9.243697 | -0.9243697 | 1 A
9.591675 | 0.9771729 | 9.591675 | 0.9771729 | 9.372724 | -0.9372724 | 1 A
9.609985 | 0.970459 | 9.609985 | 0.970459 | 9.326097 | -0.9326097 | 1 A
9.637451 | 0.9729004 | 9.637451 | 0.9729004 | 9.37628 | -0.937628 | 1 A
9.664917 | 0.9747314 | 9.664917 | 0.9747314 | 9.420698 | -0.9420698 | 1 A
9.689331 | 0.9692383 | 9.689331 | 0.9692383 | 9.391271 | -0.9391271 | 1 A
9.713745 | 0.9780884 | 9.713745 | 0.9780884 | 9.500901 | -0.9500901 | 1 A
9.735107 | 0.9664917 | 9.735107 | 0.9664917 | 9.408901 | -0.9408901 | 1 A
9.765625 | 0.9780884 | 9.765625 | 0.9780884 | 9.551644 | -0.9551644 | 1 A
9.786987 | 0.9674072 | 9.786987 | 0.9674072 | 9.468002 | -0.9468002 | 1 A
9.814453125 | 0.9765625 | 9.814453125 | 0.9765625 | 9.584427 | -0.9584427 | 1 A
9.832764 | 0.9716796875 | 9.832764 | 0.9716796875 | 9.554297 | -0.9554297 | 1 A
9.860229 | 0.97229 | 9.860229 | 0.97229 | 9.587003 | -0.9587003 | 1 A
9.881592 | 0.9759521 | 9.881592 | 0.9759521 | 9.643961 | -0.9643961 | 1 A
9.909058 | 0.9689331 | 9.909058 | 0.9689331 | 9.601214 | -0.9601214 | 1 A
9.936523 | 0.9783936 | 9.936523 | 0.9783936 | 9.72183 | -0.972183 | 1 A
9.954834 | 0.966796875 | 9.954834 | 0.966796875 | 9.624302 | -0.9624302 | 1 A
9.985352 | 0.9777832 | 9.985352 | 0.9777832 | 9.763509 | -0.9763509 | 1 A
10.00366 | 0.9680176 | 10.00366 | 0.9680176 | 9.683721 | -0.9683721 | 1 A
10.02808 | 0.975647 | 10.02808 | 0.975647 | 9.783862 | -0.9783862 | 1 A
10.06165 | 0.9729004 | 10.06165 | 0.9729004 | 9.788979 | -0.9788979 | 1 A
10.0769 | 0.9710693 | 10.0769 | 0.9710693 | 9.785373 | -0.9785373 | 1 A
10.10742 | 0.9765625 | 10.10742 | 0.9765625 | 9.870529 | -0.9870529 | 1 A
10.12878 | 0.9674072 | 10.12878 | 0.9674072 | 9.798659 | -0.9798659 | 1 A
10.15625 | 0.9783936 | 10.15625 | 0.9783936 | 9.93681 | -0.993681 | 1 A
10.18372 | 0.9664917 | 10.18372 | 0.9664917 | 9.842477 | -0.9842477 | 1 A
10.20508 | 0.9771729 | 10.20508 | 0.9771729 | 9.972125 | -0.9972125 | 1 A
10.22339 | 0.9686279 | 10.22339 | 0.9686279 | 9.90266 | -0.990266 | 1 A
10.2478 | 0.9738159 | 10.2478 | 0.9738159 | 9.979473 | -0.9979473 | 1 A
10.27832 | 0.9732056 | 10.27832 | 0.9732056 | 10.00292 | -1.000292 | 1 A
10.30273 | 0.9692383 | 10.30273 | 0.9692383 | 9.985805 | -0.9985805 | 1 A
10.32715 | 0.9765625 | 10.32715 | 0.9765625 | 10.08511 | -1.008511 | 1 A
10.3515625 | 0.9661865 | 10.3515625 | 0.9661865 | 10.00154 | -1.000154 | 1 A
10.37292 | 0.9777832 | 10.37292 | 0.9777832 | 10.14247 | -1.014247 | 1 A
10.40039 | 0.9658813 | 10.40039 | 0.9658813 | 10.04554 | -1.004554 | 1 A
10.41565 | 0.975647 | 10.41565 | 0.975647 | 10.162 | -1.0162 | 1 A
10.44921875 | 0.9686279 | 10.44921875 | 0.9686279 | 10.12141 | -1.012141 | 1 A
10.47363 | 0.9716796875 | 10.47363 | 0.9716796875 | 10.17702 | -1.017702 | 1 A
10.49805 | 0.9732056 | 10.49805 | 0.9732056 | 10.21676 | -1.021676 | 1 A
10.51331 | 0.966796875 | 10.51331 | 0.966796875 | 10.16423 | -1.016423 | 1 A
10.54993 | 0.9759521 | 10.54993 | 0.9759521 | 10.29622 | -1.029622 | 1 A
10.56519 | 0.9643555 | 10.56519 | 0.9643555 | 10.18859 | -1.018859 | 1 A
10.59265 | 0.9762573 | 10.59265 | 0.9762573 | 10.34115 | -1.034115 | 1 A
10.61096 | 0.9649658 | 10.61096 | 0.9649658 | 10.23922 | -1.023922 | 1 A
10.64148 | 0.9732056 | 10.64148 | 0.9732056 | 10.35635 | -1.035635 | 1 A
10.66589 | 0.9686279 | 10.66589 | 0.9686279 | 10.33128 | -1.033128 | 1 A
10.69031 | 0.9689331 | 10.69031 | 0.9689331 | 10.35819 | -1.035819 | 1 A
10.71167 | 0.9732056 | 10.71167 | 0.9732056 | 10.42466 | -1.042466 | 1 A
10.73608 | 0.9646606 | 10.73608 | 0.9646606 | 10.35668 | -1.035668 | 1 A
10.7666 | 0.9753418 | 10.7666 | 0.9753418 | 10.50112 | -1.050112 | 1 A
10.79102 | 0.9634399 | 10.79102 | 0.9634399 | 10.39649 | -1.039649 | 1 A
10.81238 | 0.9753418 | 10.81238 | 0.9753418 | 10.54576 | -1.054576 | 1 A
10.83679 | 0.965271 | 10.83679 | 0.965271 | 10.46044 | -1.046044 | 1 A
10.86121 | 0.9719849 | 10.86121 | 0.9719849 | 10.55693 | -1.055693 | 1 A
10.88562 | 0.9695435 | 10.88562 | 0.9695435 | 10.55408 | -1.055408 | 1 A
10.91003 | 0.9677124 | 10.91003 | 0.9677124 | 10.55778 | -1.055778 | 1 A
10.9375 | 0.9744263 | 10.9375 | 0.9744263 | 10.65779 | -1.065779 | 1 A
10.95886 | 0.9640503 | 10.95886 | 0.9640503 | 10.56489 | -1.056489 | 1 A
10.98328 | 0.9759521 | 10.98328 | 0.9759521 | 10.71915 | -1.071915 | 1 A
11.00159 | 0.9634399 | 11.00159 | 0.9634399 | 10.59937 | -1.059937 | 1 A
11.0321 | 0.9747314 | 11.0321 | 0.9747314 | 10.75334 | -1.075334 | 1 A
11.05347 | 0.9661865 | 11.05347 | 0.9661865 | 10.67971 | -1.067971 | 1 A
11.07788 | 0.970459 | 11.07788 | 0.970459 | 10.75063 | -1.075063 | 1 A
11.10229 | 0.970459 | 11.10229 | 0.970459 | 10.77432 | -1.077432 | 1 A
11.12671 | 0.9658813 | 11.12671 | 0.9658813 | 10.74708 | -1.074708 | 1 A
11.15112 | 0.9744263 | 11.15112 | 0.9744263 | 10.86595 | -1.086595 | 1 A
11.17859 | 0.9625244 | 11.17859 | 0.9625244 | 10.75966 | -1.075966 | 1 A
11.19995 | 0.9750366 | 11.19995 | 0.9750366 | 10.92036 | -1.092036 | 1 A
11.22437 | 0.9628296 | 11.22437 | 0.9628296 | 10.80715 | -1.080715 | 1 A
11.24878 | 0.9729004 | 11.24878 | 0.9729004 | 10.94394 | -1.094394 | 1 A
11.27319 | 0.9658813 | 11.27319 | 0.9658813 | 10.88857 | -1.088857 | 1 A
11.29761 | 0.9677124 | 11.29761 | 0.9677124 | 10.93284 | -1.093284 | 1 A
11.328125 | 0.970459 | 11.328125 | 0.970459 | 10.99348 | -1.099348 | 1 A
11.34644 | 0.9634399 | 11.34644 | 0.9634399 | 10.93161 | -1.093161 | 1 A
11.3739 | 0.9738159 | 11.3739 | 0.9738159 | 11.07609 | -1.107609 | 1 A
11.40137 | 0.9609985 | 11.40137 | 0.9609985 | 10.9567 | -1.09567 | 1 A
11.42273 | 0.9735107 | 11.42273 | 0.9735107 | 11.12015 | -1.112015 | 1 A
11.44409 | 0.9622192 | 11.44409 | 0.9622192 | 11.01173 | -1.101173 | 1 A
11.47156 | 0.9707642 | 11.47156 | 0.9707642 | 11.13618 | -1.113618 | 1 A
11.49597 | 0.9661865 | 11.49597 | 0.9661865 | 11.10725 | -1.110725 | 1 A
11.52039 | 0.9658813 | 11.52039 | 0.9658813 | 11.12733 | -1.112733 | 1 A
11.54785 | 0.970459 | 11.54785 | 0.970459 | 11.20672 | -1.120672 | 1 A
11.56921 | 0.9616089 | 11.56921 | 0.9616089 | 11.12506 | -1.112506 | 1 A
11.59058 | 0.9732056 | 11.59058 | 0.9732056 | 11.28001 | -1.128001 | 1 A
11.61499 | 0.9603882 | 11.61499 | 0.9603882 | 11.1549 | -1.11549 | 1 A
11.64246 | 0.97229 | 11.64246 | 0.97229 | 11.31984 | -1.131984 | 1 A
11.66687 | 0.9622192 | 11.66687 | 0.9622192 | 11.22609 | -1.122609 | 1 A
11.69434 | 0.9692383 | 11.69434 | 0.9692383 | 11.3346 | -1.13346 | 1 A
11.71265 | 0.9671021 | 11.71265 | 0.9671021 | 11.32732 | -1.132732 | 1 A
11.73706 | 0.9640503 | 11.73706 | 0.9640503 | 11.31512 | -1.131512 | 1 A
11.76758 | 0.9710693 | 11.76758 | 0.9710693 | 11.42713 | -1.142713 | 1 A
11.78589 | 0.9606934 | 11.78589 | 0.9606934 | 11.32262 | -1.132262 | 1 A
11.81335 | 0.9732056 | 11.81335 | 0.9732056 | 11.49682 | -1.149682 | 1 A
11.83472 | 0.960083 | 11.83472 | 0.960083 | 11.36231 | -1.136231 | 1 A
11.86218 | 0.9713745 | 11.86218 | 0.9713745 | 11.52262 | -1.152262 | 1 A
11.8866 | 0.9628296 | 11.8866 | 0.9628296 | 11.44477 | -1.144477 | 1 A
11.90796 | 0.9677124 | 11.90796 | 0.9677124 | 11.52348 | -1.152348 | 1 A
11.93542 | 0.9677124 | 11.93542 | 0.9677124 | 11.55006 | -1.155006 | 1 A
11.95679 | 0.9625244 | 11.95679 | 0.9625244 | 11.5087 | -1.15087 | 1 A
11.98425 | 0.9716796875 | 11.98425 | 0.9716796875 | 11.64485 | -1.164485 | 1 A
12.00562 | 0.960083 | 12.00562 | 0.960083 | 11.52639 | -1.152639 | 1 A
12.03613 | 0.9729004 | 12.03613 | 0.9729004 | 11.70996 | -1.170996 | 1 A
12.0575 | 0.960083 | 12.0575 | 0.960083 | 11.5762 | -1.15762 | 1 A
12.08191 | 0.970459 | 12.08191 | 0.970459 | 11.725 | -1.1725 | 1 A
12.109375 | 0.9637451 | 12.109375 | 0.9637451 | 11.67035 | -1.167035 | 1 A
12.12463 | 0.9661865 | 12.12463 | 0.9661865 | 11.71466 | -1.171466 | 1 A
12.15515 | 0.9686279 | 12.15515 | 0.9686279 | 11.77382 | -1.177382 | 1 A
12.17346 | 0.9613037 | 12.17346 | 0.9613037 | 11.70239 | -1.170239 | 1 A
12.20703125 | 0.9716796875 | 12.20703125 | 0.9716796875 | 11.86132 | -1.186132 | 1 A
12.21924 | 0.9591675 | 12.21924 | 0.9591675 | 11.7203 | -1.17203 | 1 A
12.25281 | 0.9719849 | 12.25281 | 0.9719849 | 11.90954 | -1.190954 | 1 A
12.27417 | 0.9603882 | 12.27417 | 0.9603882 | 11.78797 | -1.178797 | 1 A
12.29248 | 0.9689331 | 12.29248 | 0.9689331 | 11.91059 | -1.191059 | 1 A
12.3291 | 0.9643555 | 12.3291 | 0.9643555 | 11.88964 | -1.188964 | 1 A
12.34741 | 0.9643555 | 12.34741 | 0.9643555 | 11.90729 | -1.190729 | 1 A
12.36877 | 0.9695435 | 12.36877 | 0.9695435 | 11.99206 | -1.199206 | 1 A
12.39624 | 0.960083 | 12.39624 | 0.960083 | 11.90142 | -1.190142 | 1 A
12.42371 | 0.9716796875 | 12.42371 | 0.9716796875 | 12.07186 | -1.207186 | 1 A
12.44507 | 0.9588623 | 12.44507 | 0.9588623 | 11.93311 | -1.193311 | 1 A
12.47253 | 0.9713745 | 12.47253 | 0.9713745 | 12.1155 | -1.21155 | 1 A
12.49695 | 0.9609985 | 12.49695 | 0.9609985 | 12.00955 | -1.200955 | 1 A
12.52441 | 0.9674072 | 12.52441 | 0.9674072 | 12.11621 | -1.211621 | 1 A
12.54578 | 0.9655762 | 12.54578 | 0.9655762 | 12.1139 | -1.21139 | 1 A
12.56714 | 0.9628296 | 12.56714 | 0.9628296 | 12.10001 | -1.210001 | 1 A
12.59765625 | 0.9698486 | 12.59765625 | 0.9698486 | 12.21782 | -1.221782 | 1 A
12.61902 | 0.9591675 | 12.61902 | 0.9591675 | 12.10375 | -1.210375 | 1 A
12.64343 | 0.9719849 | 12.64343 | 0.9719849 | 12.28922 | -1.228922 | 1 A
12.66479 | 0.9591675 | 12.66479 | 0.9591675 | 12.14766 | -1.214766 | 1 A
12.6953125 | 0.970459 | 12.6953125 | 0.970459 | 12.32028 | -1.232028 | 1 A
12.71362 | 0.9619140625 | 12.71362 | 0.9619140625 | 12.22941 | -1.222941 | 1 A
12.73804 | 0.9664917 | 12.73804 | 0.9664917 | 12.31121 | -1.231121 | 1 A
12.7655 | 0.966796875 | 12.7655 | 0.966796875 | 12.34165 | -1.234165 | 1 A
12.78687 | 0.9616089 | 12.78687 | 0.9616089 | 12.29596 | -1.229596 | 1 A
12.80823 | 0.9707642 | 12.80823 | 0.9707642 | 12.43377 | -1.243377 | 1 A
12.83569 | 0.9588623 | 12.83569 | 0.9588623 | 12.30766 | -1.230766 | 1 A
12.86316 | 0.9716796875 | 12.86316 | 0.9716796875 | 12.49887 | -1.249887 | 1 A
12.88757 | 0.9594727 | 12.88757 | 0.9594727 | 12.36527 | -1.236527 | 1 A
12.91199 | 0.9701538 | 12.91199 | 0.9701538 | 12.52661 | -1.252661 | 1 A
12.9364 | 0.9637451 | 12.9364 | 0.9637451 | 12.46739 | -1.246739 | 1 A
12.96082 | 0.965271 | 12.96082 | 0.965271 | 12.5107 | -1.25107 | 1 A
12.98828125 | 0.9680176 | 12.98828125 | 0.9680176 | 12.57288 | -1.257288 | 1 A
13.00659 | 0.9606934 | 13.00659 | 0.9606934 | 12.49535 | -1.249535 | 1 A
13.03406 | 0.9716796875 | 13.03406 | 0.9716796875 | 12.66493 | -1.266493 | 1 A
13.05542 | 0.9585571 | 13.05542 | 0.9585571 | 12.51437 | -1.251437 | 1 A
13.08289 | 0.9713745 | 13.08289 | 0.9713745 | 12.70838 | -1.270838 | 1 A
13.10425 | 0.9603882 | 13.10425 | 0.9603882 | 12.58517 | -1.258517 | 1 A
13.12866 | 0.9686279 | 13.12866 | 0.9686279 | 12.71679 | -1.271679 | 1 A
13.15613 | 0.9643555 | 13.15613 | 0.9643555 | 12.68718 | -1.268718 | 1 A
13.18054 | 0.9634399 | 13.18054 | 0.9634399 | 12.69866 | -1.269866 | 1 A
13.20496 | 0.9689331 | 13.20496 | 0.9689331 | 12.79472 | -1.279472 | 1 A
13.22632 | 0.9594727 | 13.22632 | 0.9594727 | 12.69029 | -1.269029 | 1 A
13.25378 | 0.9716796875 | 13.25378 | 0.9716796875 | 12.87843 | -1.287843 | 1 A
13.27515 | 0.9585571 | 13.27515 | 0.9585571 | 12.72499 | -1.272499 | 1 A
13.30566 | 0.9707642 | 13.30566 | 0.9707642 | 12.91666 | -1.291666 | 1 A
13.32703 | 0.9609985 | 13.32703 | 0.9609985 | 12.80725 | -1.280725 | 1 A
13.34534 | 0.9671021 | 13.34534 | 0.9671021 | 12.9063 | -1.29063 | 1 A
13.37585 | 0.9655762 | 13.37585 | 0.9655762 | 12.91541 | -1.291541 | 1 A
13.39722 | 0.9622192 | 13.39722 | 0.9622192 | 12.89106 | -1.289106 | 1 A
13.42468 | 0.9698486 | 13.42468 | 0.9698486 | 13.01991 | -1.301991 | 1 A
13.4491 | 0.9588623 | 13.4491 | 0.9588623 | 12.89583 | -1.289583 | 1 A
13.47046 | 0.9716796875 | 13.47046 | 0.9716796875 | 13.08897 | -1.308897 | 1 A
13.49487 | 0.9588623 | 13.49487 | 0.9588623 | 12.93972 | -1.293972 | 1 A
13.52234 | 0.9698486 | 13.52234 | 0.9698486 | 13.11462 | -1.311462 | 1 A
13.54675 | 0.9616089 | 13.54675 | 0.9616089 | 13.02668 | -1.302668 | 1 A
13.56812 | 0.9655762 | 13.56812 | 0.9655762 | 13.10105 | -1.310105 | 1 A
13.59863 | 0.9664917 | 13.59863 | 0.9664917 | 13.14297 | -1.314297 | 1 A
13.61694 | 0.9603882 | 13.61694 | 0.9603882 | 13.07755 | -1.307755 | 1 A
13.64746 | 0.9701538 | 13.64746 | 0.9701538 | 13.24014 | -1.324014 | 1 A
13.66882 | 0.9585571 | 13.66882 | 0.9585571 | 13.10235 | -1.310235 | 1 A
13.69629 | 0.9713745 | 13.69629 | 0.9713745 | 13.30423 | -1.330423 | 1 A
13.7146 | 0.9591675 | 13.7146 | 0.9591675 | 13.1546 | -1.31546 | 1 A
13.74207 | 0.9689331 | 13.74207 | 0.9689331 | 13.31514 | -1.331514 | 1 A
13.76648 | 0.9631348 | 13.76648 | 0.9631348 | 13.25897 | -1.325897 | 1 A
13.79395 | 0.9643555 | 13.79395 | 0.9643555 | 13.30227 | -1.330227 | 1 A
13.81226 | 0.9677124 | 13.81226 | 0.9677124 | 13.36629 | -1.336629 | 1 A
13.83667 | 0.9597778 | 13.83667 | 0.9597778 | 13.28013 | -1.328013 | 1 A
13.86108 | 0.9707642 | 13.86108 | 0.9707642 | 13.45584 | -1.345584 | 1 A
13.8916 | 0.9579468 | 13.8916 | 0.9579468 | 13.30742 | -1.330742 | 1 A
13.91602 | 0.970459 | 13.91602 | 0.970459 | 13.50492 | -1.350492 | 1 A
13.93738 | 0.9597778 | 13.93738 | 0.9597778 | 13.37679 | -1.337679 | 1 A
13.96179 | 0.9671021 | 13.96179 | 0.9671021 | 13.50248 | -1.350248 | 1 A
13.98315 | 0.9637451 | 13.98315 | 0.9637451 | 13.4762 | -1.34762 | 1 A
14.01062 | 0.9625244 | 14.01062 | 0.9625244 | 13.48556 | -1.348556 | 1 A
14.03809 | 0.9689331 | 14.03809 | 0.9689331 | 13.60197 | -1.360197 | 1 A
14.0625 | 0.9588623 | 14.0625 | 0.9588623 | 13.484 | -1.3484 | 1 A
14.08081 | 0.9707642 | 14.08081 | 0.9707642 | 13.66915 | -1.366915 | 1 A
14.10828 | 0.958252 | 14.10828 | 0.958252 | 13.51928 | -1.351928 | 1 A
14.12964 | 0.9701538 | 14.12964 | 0.9701538 | 13.70792 | -1.370792 | 1 A
14.1571 | 0.9606934 | 14.1571 | 0.9606934 | 13.60064 | -1.360064 | 1 A
14.17847 | 0.9658813 | 14.17847 | 0.9658813 | 13.69472 | -1.369472 | 1 A
14.20288 | 0.965271 | 14.20288 | 0.965271 | 13.70963 | -1.370963 | 1 A
14.22729 | 0.9616089 | 14.22729 | 0.9616089 | 13.68109 | -1.368109 | 1 A
14.25476 | 0.9695435 | 14.25476 | 0.9695435 | 13.82061 | -1.382061 | 1 A
14.27612 | 0.958252 | 14.27612 | 0.958252 | 13.68012 | -1.368012 | 1 A
14.30054 | 0.9707642 | 14.30054 | 0.9707642 | 13.88245 | -1.388245 | 1 A
14.32495 | 0.958252 | 14.32495 | 0.958252 | 13.72691 | -1.372691 | 1 A
14.35852 | 0.9689331 | 14.35852 | 0.9689331 | 13.91245 | -1.391245 | 1 A
14.37378 | 0.9613037 | 14.37378 | 0.9613037 | 13.81757 | -1.381757 | 1 A
14.40125 | 0.9643555 | 14.40125 | 0.9643555 | 13.88792 | -1.388792 | 1 A
14.42871 | 0.9658813 | 14.42871 | 0.9658813 | 13.93642 | -1.393642 | 1 A
14.44092 | 0.9594727 | 14.44092 | 0.9594727 | 13.85567 | -1.385567 | 1 A
14.47449 | 0.9695435 | 14.47449 | 0.9695435 | 14.03364 | -1.403364 | 1 A
14.4928 | 0.95703125 | 14.4928 | 0.95703125 | 13.87006 | -1.387006 | 1 A
14.52332 | 0.9698486 | 14.52332 | 0.9698486 | 14.08542 | -1.408542 | 1 A
14.54468 | 0.958252 | 14.54468 | 0.958252 | 13.93747 | -1.393747 | 1 A
14.57214 | 0.9671021 | 14.57214 | 0.9671021 | 14.09275 | -1.409275 | 1 A
14.59961 | 0.9619140625 | 14.59961 | 0.9619140625 | 14.04357 | -1.404357 | 1 A
14.62097 | 0.9619140625 | 14.62097 | 0.9619140625 | 14.06412 | -1.406412 | 1 A
14.64233 | 0.9661865 | 14.64233 | 0.9661865 | 14.14723 | -1.414723 | 1 A
14.67285 | 0.9579468 | 14.67285 | 0.9579468 | 14.05581 | -1.405581 | 1 A
14.68811 | 0.9692383 | 14.68811 | 0.9692383 | 14.23628 | -1.423628 | 1 A
14.71558 | 0.9564209 | 14.71558 | 0.9564209 | 14.07429 | -1.407429 | 1 A
14.74609375 | 0.9689331 | 14.74609375 | 0.9689331 | 14.28798 | -1.428798 | 1 A
14.77051 | 0.9588623 | 14.77051 | 0.9588623 | 14.16288 | -1.416288 | 1 A
14.78577 | 0.9658813 | 14.78577 | 0.9658813 | 14.2813 | -1.42813 | 1 A
14.81628 | 0.9631348 | 14.81628 | 0.9631348 | 14.27008 | -1.427008 | 1 A
14.83765 | 0.9609985 | 14.83765 | 0.9609985 | 14.25896 | -1.425896 | 1 A
14.86206 | 0.9677124 | 14.86206 | 0.9677124 | 14.3822 | -1.43822 | 1 A
14.88953 | 0.9573364 | 14.88953 | 0.9573364 | 14.25429 | -1.425429 | 1 A
14.91394 | 0.9698486 | 14.91394 | 0.9698486 | 14.46427 | -1.446427 | 1 A
14.93835 | 0.9573364 | 14.93835 | 0.9573364 | 14.30103 | -1.430103 | 1 A
14.96277 | 0.9689331 | 14.96277 | 0.9689331 | 14.49792 | -1.449792 | 1 A
14.98413 | 0.9603882 | 14.98413 | 0.9603882 | 14.39058 | -1.439058 | 1 A
15.0116 | 0.965271 | 15.0116 | 0.965271 | 14.49026 | -1.449026 | 1 A
15.03601 | 0.965271 | 15.03601 | 0.965271 | 14.51383 | -1.451383 | 1 A
15.05432 | 0.9603882 | 15.05432 | 0.9603882 | 14.45799 | -1.445799 | 1 A
15.09094 | 0.9689331 | 15.09094 | 0.9689331 | 14.62211 | -1.462211 | 1 A
15.1062 | 0.9576416 | 15.1062 | 0.9576416 | 14.46633 | -1.446633 | 1 A
15.13062 | 0.970459 | 15.13062 | 0.970459 | 14.68364 | -1.468364 | 1 A
15.15503 | 0.9579468 | 15.15503 | 0.9579468 | 14.51771 | -1.451771 | 1 A
15.1825 | 0.9680176 | 15.1825 | 0.9680176 | 14.69692 | -1.469692 | 1 A
15.20691 | 0.9616089 | 15.20691 | 0.9616089 | 14.6231 | -1.46231 | 1 A
15.23132 | 0.9637451 | 15.23132 | 0.9637451 | 14.67911 | -1.467911 | 1 A
15.25269 | 0.9661865 | 15.25269 | 0.9661865 | 14.73694 | -1.473694 | 1 A
15.28015 | 0.9588623 | 15.28015 | 0.9588623 | 14.65156 | -1.465156 | 1 A
15.30457 | 0.9695435 | 15.30457 | 0.9695435 | 14.83844 | -1.483844 | 1 A
15.32898 | 0.95703125 | 15.32898 | 0.95703125 | 14.67031 | -1.467031 | 1 A
15.35645 | 0.9698486 | 15.35645 | 0.9698486 | 14.89343 | -1.489343 | 1 A
15.37476 | 0.958252 | 15.37476 | 0.958252 | 14.73289 | -1.473289 | 1 A
15.39612 | 0.9664917 | 15.39612 | 0.9664917 | 14.88022 | -1.488022 | 1 A
15.4296875 | 0.9622192 | 15.4296875 | 0.9622192 | 14.84674 | -1.484674 | 1 A
15.45105 | 0.9613037 | 15.45105 | 0.9613037 | 14.85315 | -1.485315 | 1 A
15.47852 | 0.966796875 | 15.47852 | 0.966796875 | 14.96458 | -1.496458 | 1 A
15.49683 | 0.95703125 | 15.49683 | 0.95703125 | 14.83095 | -1.483095 | 1 A
15.52429 | 0.9689331 | 15.52429 | 0.9689331 | 15.042 | -1.5042 | 1 A
15.5426 | 0.9558105 | 15.5426 | 0.9558105 | 14.85578 | -1.485578 | 1 A
15.57617 | 0.9680176 | 15.57617 | 0.9680176 | 15.07801 | -1.507801 | 1 A
15.60059 | 0.958252 | 15.60059 | 0.958252 | 14.94929 | -1.494929 | 1 A
15.62195 | 0.9640503 | 15.62195 | 0.9640503 | 15.06034 | -1.506034 | 1 A
15.64636 | 0.9628296 | 15.64636 | 0.9628296 | 15.06478 | -1.506478 | 1 A
15.66772 | 0.9594727 | 15.66772 | 0.9594727 | 15.03275 | -1.503275 | 1 A
15.69214 | 0.9671021 | 15.69214 | 0.9671021 | 15.1759 | -1.51759 | 1 A
15.71045 | 0.9558105 | 15.71045 | 0.9558105 | 15.01621 | -1.501621 | 1 A
15.73792 | 0.9686279 | 15.73792 | 0.9686279 | 15.24418 | -1.524418 | 1 A
15.76538 | 0.9561157 | 15.76538 | 0.9561157 | 15.07353 | -1.507353 | 1 A
15.78979 | 0.9671021 | 15.78979 | 0.9671021 | 15.27034 | -1.527034 | 1 A
15.81421 | 0.9591675 | 15.81421 | 0.9591675 | 15.16847 | -1.516847 | 1 A
15.83862 | 0.9625244 | 15.83862 | 0.9625244 | 15.24506 | -1.524506 | 1 A
15.86304 | 0.9640503 | 15.86304 | 0.9640503 | 15.29277 | -1.529277 | 1 A
15.8905 | 0.9579468 | 15.8905 | 0.9579468 | 15.22226 | -1.522226 | 1 A
15.91492 | 0.9677124 | 15.91492 | 0.9677124 | 15.40106 | -1.540106 | 1 A
15.93323 | 0.9555054 | 15.93323 | 0.9555054 | 15.22428 | -1.522428 | 1 A
15.96069 | 0.9683228 | 15.96069 | 0.9683228 | 15.4551 | -1.54551 | 1 A
15.98511 | 0.9564209 | 15.98511 | 0.9564209 | 15.28849 | -1.528849 | 1 A
16.01257 | 0.9658813 | 16.01257 | 0.9658813 | 15.46625 | -1.546625 | 1 A
16.04004 | 0.9603882 | 16.04004 | 0.9603882 | 15.40466 | -1.540466 | 1 A
16.06445 | 0.9609985 | 16.06445 | 0.9609985 | 15.43792 | -1.543792 | 1 A
16.08582 | 0.965271 | 16.08582 | 0.965271 | 15.52717 | -1.552717 | 1 A
16.11328125 | 0.95703125 | 16.11328125 | 0.95703125 | 15.42091 | -1.542091 | 1 A
16.13159 | 0.9686279 | 16.13159 | 0.9686279 | 15.62551 | -1.562551 | 1 A
16.15906 | 0.9552002 | 16.15906 | 0.9552002 | 15.43514 | -1.543514 | 1 A
16.18042 | 0.9677124 | 16.18042 | 0.9677124 | 15.65799 | -1.565799 | 1 A
16.20483 | 0.95703125 | 16.20483 | 0.95703125 | 15.50853 | -1.550853 | 1 A
16.22925 | 0.9643555 | 16.22925 | 0.9643555 | 15.65076 | -1.565076 | 1 A
16.25366 | 0.9616089 | 16.25366 | 0.9616089 | 15.62967 | -1.562967 | 1 A
16.27808 | 0.9591675 | 16.27808 | 0.9591675 | 15.6134 | -1.56134 | 1 A
16.30859375 | 0.9661865 | 16.30859375 | 0.9661865 | 15.75714 | -1.575714 | 1 A
16.32385 | 0.9558105 | 16.32385 | 0.9558105 | 15.60251 | -1.560251 | 1 A
16.35437 | 0.9683228 | 16.35437 | 0.9683228 | 15.83631 | -1.583631 | 1 A
16.37573 | 0.9552002 | 16.37573 | 0.9552002 | 15.6421 | -1.56421 | 1 A
16.40015 | 0.9664917 | 16.40015 | 0.9664917 | 15.85061 | -1.585061 | 1 A
16.42761 | 0.9579468 | 16.42761 | 0.9579468 | 15.73678 | -1.573678 | 1 A
16.44897 | 0.9625244 | 16.44897 | 0.9625244 | 15.83254 | -1.583254 | 1 A
16.47644 | 0.9628296 | 16.47644 | 0.9628296 | 15.864 | -1.5864 | 1 A
16.4978 | 0.9576416 | 16.4978 | 0.9576416 | 15.79898 | -1.579898 | 1 A
16.52527 | 0.966796875 | 16.52527 | 0.966796875 | 15.97658 | -1.597658 | 1 A
16.54968 | 0.954895 | 16.54968 | 0.954895 | 15.80321 | -1.580321 | 1 A
16.57715 | 0.9680176 | 16.57715 | 0.9680176 | 16.04697 | -1.604697 | 1 A
16.59241 | 0.9555054 | 16.59241 | 0.9555054 | 15.85413 | -1.585413 | 1 A
16.61987 | 0.9655762 | 16.61987 | 0.9655762 | 16.04775 | -1.604775 | 1 A
16.64429 | 0.9594727 | 16.64429 | 0.9594727 | 15.96974 | -1.596974 | 1 A
16.67175 | 0.9613037 | 16.67175 | 0.9613037 | 16.02662 | -1.602662 | 1 A
16.69617 | 0.9643555 | 16.69617 | 0.9643555 | 16.10104 | -1.610104 | 1 A
16.72058 | 0.9567261 | 16.72058 | 0.9567261 | 15.99702 | -1.599702 | 1 A
16.74805 | 0.9677124 | 16.74805 | 0.9677124 | 16.20729 | -1.620729 | 1 A
16.76331 | 0.9552002 | 16.76331 | 0.9552002 | 16.01231 | -1.601231 | 1 A
16.796875 | 0.9677124 | 16.796875 | 0.9677124 | 16.25454 | -1.625454 | 1 A
16.81824 | 0.9564209 | 16.81824 | 0.9564209 | 16.08531 | -1.608531 | 1 A
16.84265 | 0.9640503 | 16.84265 | 0.9640503 | 16.23716 | -1.623716 | 1 A
16.87012 | 0.9606934 | 16.87012 | 0.9606934 | 16.20701 | -1.620701 | 1 A
16.88843 | 0.9594727 | 16.88843 | 0.9594727 | 16.20399 | -1.620399 | 1 A
16.922 | 0.965271 | 16.922 | 0.965271 | 16.33431 | -1.633431 | 1 A
16.93726 | 0.9555054 | 16.93726 | 0.9555054 | 16.18364 | -1.618364 | 1 A
16.95862 | 0.9677124 | 16.95862 | 0.9677124 | 16.41106 | -1.641106 | 1 A
16.98608 | 0.954895 | 16.98608 | 0.954895 | 16.21993 | -1.621993 | 1 A
17.01355 | 0.9664917 | 17.01355 | 0.9664917 | 16.44346 | -1.644346 | 1 A
17.03186 | 0.95703125 | 17.03186 | 0.95703125 | 16.30002 | -1.630002 | 1 A
17.06238 | 0.9622192 | 17.06238 | 0.9622192 | 16.41775 | -1.641775 | 1 A
17.08984375 | 0.9613037 | 17.08984375 | 0.9613037 | 16.42853 | -1.642853 | 1 A
17.1051 | 0.9573364 | 17.1051 | 0.9573364 | 16.37534 | -1.637534 | 1 A
17.14172 | 0.9658813 | 17.14172 | 0.9658813 | 16.55687 | -1.655687 | 1 A
17.16003 | 0.9542847 | 17.16003 | 0.9542847 | 16.37556 | -1.637556 | 1 A
17.1814 | 0.966796875 | 17.1814 | 0.966796875 | 16.61092 | -1.661092 | 1 A
17.20581 | 0.9545898 | 17.20581 | 0.9545898 | 16.42449 | -1.642449 | 1 A
17.23022 | 0.965271 | 17.23022 | 0.965271 | 16.63184 | -1.663184 | 1 A
17.25159 | 0.9579468 | 17.25159 | 0.9579468 | 16.5261 | -1.65261 | 1 A
17.2821 | 0.9606934 | 17.2821 | 0.9606934 | 16.6028 | -1.66028 | 1 A
17.30652 | 0.9628296 | 17.30652 | 0.9628296 | 16.66323 | -1.666323 | 1 A
17.32788 | 0.9564209 | 17.32788 | 0.9564209 | 16.57275 | -1.657275 | 1 A
17.35229 | 0.9661865 | 17.35229 | 0.9661865 | 16.76555 | -1.676555 | 1 A
17.37671 | 0.9539795 | 17.37671 | 0.9539795 | 16.57702 | -1.657702 | 1 A
17.39502 | 0.966796875 | 17.39502 | 0.966796875 | 16.81745 | -1.681745 | 1 A
17.42859 | 0.9555054 | 17.42859 | 0.9555054 | 16.65311 | -1.665311 | 1 A
17.453 | 0.9643555 | 17.453 | 0.9643555 | 16.8309 | -1.68309 | 1 A
17.47742 | 0.9597778 | 17.47742 | 0.9597778 | 16.77444 | -1.677444 | 1 A
17.49878 | 0.9597778 | 17.49878 | 0.9597778 | 16.79494 | -1.679494 | 1 A
17.52625 | 0.9646606 | 17.52625 | 0.9646606 | 16.90688 | -1.690688 | 1 A
17.54456 | 0.9558105 | 17.54456 | 0.9558105 | 16.76927 | -1.676927 | 1 A
17.58118 | 0.9674072 | 17.58118 | 0.9674072 | 17.00816 | -1.700816 | 1 A
17.59949 | 0.9545898 | 17.59949 | 0.9545898 | 16.80029 | -1.680029 | 1 A
17.63 | 0.9664917 | 17.63 | 0.9664917 | 17.03925 | -1.703925 | 1 A
17.64526 | 0.9564209 | 17.64526 | 0.9564209 | 16.8763 | -1.68763 | 1 A
17.67273 | 0.9631348 | 17.67273 | 0.9631348 | 17.02122 | -1.702122 | 1 A
17.69409 | 0.9609985 | 17.69409 | 0.9609985 | 17.004 | -1.7004 | 1 A
17.72156 | 0.9579468 | 17.72156 | 0.9579468 | 16.97631 | -1.697631 | 1 A
17.74597 | 0.9646606 | 17.74597 | 0.9646606 | 17.11884 | -1.711884 | 1 A
17.76733 | 0.9545898 | 17.76733 | 0.9545898 | 16.96052 | -1.696052 | 1 A
17.79785 | 0.966796875 | 17.79785 | 0.966796875 | 17.20691 | -1.720691 | 1 A
17.82227 | 0.9539795 | 17.82227 | 0.9539795 | 17.00208 | -1.700208 | 1 A
17.84363 | 0.9646606 | 17.84363 | 0.9646606 | 17.21305 | -1.721305 | 1 A
17.87109375 | 0.9564209 | 17.87109375 | 0.9564209 | 17.09229 | -1.709229 | 1 A
17.8894 | 0.9603882 | 17.8894 | 0.9603882 | 17.18077 | -1.718077 | 1 A
17.91382 | 0.9603882 | 17.91382 | 0.9603882 | 17.20422 | -1.720422 | 1 A
17.93823 | 0.9552002 | 17.93823 | 0.9552002 | 17.1346 | -1.71346 | 1 A
17.96875 | 0.9631348 | 17.96875 | 0.9631348 | 17.30633 | -1.730633 | 1 A
17.99316 | 0.9518433 | 17.99316 | 0.9518433 | 17.12667 | -1.712667 | 1 A
18.01147 | 0.9637451 | 18.01147 | 0.9637451 | 17.35847 | -1.735847 | 1 A
18.03894 | 0.9512329 | 18.03894 | 0.9512329 | 17.15923 | -1.715923 | 1 A
18.0603 | 0.9609985 | 18.0603 | 0.9609985 | 17.35592 | -1.735592 | 1 A
18.08472 | 0.9533691 | 18.08472 | 0.9533691 | 17.24141 | -1.724141 | 1 A
18.11218 | 0.9561157 | 18.11218 | 0.9561157 | 17.31734 | -1.731734 | 1 A
18.1366 | 0.95703125 | 18.1366 | 0.95703125 | 17.35729 | -1.735729 | 1 A
18.1640625 | 0.9506226 | 18.1640625 | 0.9506226 | 17.26717 | -1.726717 | 1 A
18.18542 | 0.9585571 | 18.18542 | 0.9585571 | 17.43177 | -1.743177 | 1 A
18.20984 | 0.9466553 | 18.20984 | 0.9466553 | 17.23844 | -1.723844 | 1 A
18.2312 | 0.9579468 | 18.2312 | 0.9579468 | 17.46452 | -1.746452 | 1 A
18.25867 | 0.9457397 | 18.25867 | 0.9457397 | 17.26795 | -1.726795 | 1 A
18.28003 | 0.9536743 | 18.28003 | 0.9536743 | 17.43319 | -1.743319 | 1 A
18.31055 | 0.9466553 | 18.31055 | 0.9466553 | 17.33378 | -1.733378 | 1 A
18.32886 | 0.947876 | 18.32886 | 0.947876 | 17.37348 | -1.737348 | 1 A
18.35632 | 0.9487915 | 18.35632 | 0.9487915 | 17.41632 | -1.741632 | 1 A
18.38074 | 0.9411621 | 18.38074 | 0.9411621 | 17.29925 | -1.729925 | 1 A
18.4021 | 0.9490967 | 18.4021 | 0.9490967 | 17.46537 | -1.746537 | 1 A
18.43262 | 0.9368896 | 18.43262 | 0.9368896 | 17.26933 | -1.726933 | 1 A
18.46008 | 0.9469604 | 18.46008 | 0.9469604 | 17.48097 | -1.748097 | 1 A
18.47534 | 0.9353638 | 18.47534 | 0.9353638 | 17.28117 | -1.728117 | 1 A
18.50281 | 0.9414673 | 18.50281 | 0.9414673 | 17.41979 | -1.741979 | 1 A
18.52722 | 0.9356689 | 18.52722 | 0.9356689 | 17.33535 | -1.733535 | 1 A
18.54858 | 0.9350586 | 18.54858 | 0.9350586 | 17.34401 | -1.734401 | 1 A
18.5791 | 0.9371948 | 18.5791 | 0.9371948 | 17.41224 | -1.741224 | 1 A
18.60046 | 0.9280396 | 18.60046 | 0.9280396 | 17.26197 | -1.726197 | 1 A
18.62488 | 0.9359741 | 18.62488 | 0.9359741 | 17.4324 | -1.74324 | 1 A
18.64929 | 0.9234619 | 18.64929 | 0.9234619 | 17.22191 | -1.722191 | 1 A
18.67676 | 0.9326171875 | 18.67676 | 0.9326171875 | 17.41827 | -1.741827 | 1 A
18.69507 | 0.9216309 | 18.69507 | 0.9216309 | 17.22995 | -1.722995 | 1 A
18.71948 | 0.9255981 | 18.71948 | 0.9255981 | 17.32672 | -1.732672 | 1 A
18.75 | 0.9213257 | 18.75 | 0.9213257 | 17.27486 | -1.727486 | 1 A
18.76831 | 0.9176636 | 18.76831 | 0.9176636 | 17.22299 | -1.722299 | 1 A
18.79578 | 0.9213257 | 18.79578 | 0.9213257 | 17.31703 | -1.731703 | 1 A
18.82324 | 0.9106445 | 18.82324 | 0.9106445 | 17.14128 | -1.714128 | 1 A
18.84765625 | 0.9188843 | 18.84765625 | 0.9188843 | 17.31881 | -1.731881 | 1 A
18.86597 | 0.9060669 | 18.86597 | 0.9060669 | 17.09383 | -1.709383 | 1 A
18.88428 | 0.9140015 | 18.88428 | 0.9140015 | 17.26026 | -1.726026 | 1 A
18.91785 | 0.9042358 | 18.91785 | 0.9042358 | 17.10619 | -1.710619 | 1 A
18.93921 | 0.9057617 | 18.93921 | 0.9057617 | 17.15441 | -1.715441 | 1 A
18.96667 | 0.9033203125 | 18.96667 | 0.9033203125 | 17.13298 | -1.713298 | 1 A
18.98804 | 0.8972168 | 18.98804 | 0.8972168 | 17.03639 | -1.703639 | 1 A
19.0094 | 0.9020996 | 19.0094 | 0.9020996 | 17.14837 | -1.714837 | 1 A
19.03687 | 0.8898926 | 19.03687 | 0.8898926 | 16.94077 | -1.694077 | 1 A
19.06433 | 0.8981323 | 19.06433 | 0.8981323 | 17.12229 | -1.712229 | 1 A
19.0918 | 0.8853149 | 19.0918 | 0.8853149 | 16.90225 | -1.690225 | 1 A
19.11011 | 0.8914185 | 19.11011 | 0.8914185 | 17.0351 | -1.70351 | 1 A
19.13757 | 0.8831787 | 19.13757 | 0.8831787 | 16.9019 | -1.69019 | 1 A
19.15588 | 0.8816528 | 19.15588 | 0.8816528 | 16.88884 | -1.688884 | 1 A
19.18335 | 0.8810425 | 19.18335 | 0.8810425 | 16.90135 | -1.690135 | 1 A
19.20776 | 0.8724976 | 19.20776 | 0.8724976 | 16.75873 | -1.675873 | 1 A
19.23523 | 0.8782959 | 19.23523 | 0.8782959 | 16.89422 | -1.689422 | 1 A
19.25659 | 0.8648682 | 19.25659 | 0.8648682 | 16.65441 | -1.665441 | 1 A
19.27795 | 0.8718872 | 19.27795 | 0.8718872 | 16.8082 | -1.68082 | 1 A
19.30847 | 0.8599854 | 19.30847 | 0.8599854 | 16.605 | -1.6605 | 1 A
19.33289 | 0.8636475 | 19.33289 | 0.8636475 | 16.6968 | -1.66968 | 1 A
19.3573 | 0.8572388 | 19.3573 | 0.8572388 | 16.59383 | -1.659383 | 1 A
19.37866 | 0.8529663 | 19.37866 | 0.8529663 | 16.52935 | -1.652935 | 1 A
19.40002 | 0.854187 | 19.40002 | 0.854187 | 16.57125 | -1.657125 | 1 A
19.43359375 | 0.8435059 | 19.43359375 | 0.8435059 | 16.39235 | -1.639235 | 1 A
19.4519 | 0.8499146 | 19.4519 | 0.8499146 | 16.53246 | -1.653246 | 1 A
19.47632 | 0.8358765 | 19.47632 | 0.8358765 | 16.2798 | -1.62798 | 1 A
19.50378 | 0.8416748 | 19.50378 | 0.8416748 | 16.41584 | -1.641584 | 1 A
19.5282 | 0.8303833 | 19.5282 | 0.8303833 | 16.21589 | -1.621589 | 1 A
19.54651 | 0.8312988 | 19.54651 | 0.8312988 | 16.24899 | -1.624899 | 1 A
19.57397 | 0.8267212 | 19.57397 | 0.8267212 | 16.18222 | -1.618222 | 1 A
19.60144 | 0.8197021 | 19.60144 | 0.8197021 | 16.06734 | -1.606734 | 1 A
19.61975 | 0.8224487 | 19.61975 | 0.8224487 | 16.13624 | -1.613624 | 1 A
19.65027 | 0.8096313 | 19.65027 | 0.8096313 | 15.90947 | -1.590947 | 1 A
19.67468 | 0.81604 | 19.67468 | 0.81604 | 16.05533 | -1.605533 | 1 A
19.69299 | 0.8016968 | 19.69299 | 0.8016968 | 15.78781 | -1.578781 | 1 A
19.72351 | 0.8056640625 | 19.72351 | 0.8056640625 | 15.89052 | -1.589052 | 1 A
19.74792 | 0.7958984375 | 19.74792 | 0.7958984375 | 15.71734 | -1.571734 | 1 A
19.76929 | 0.7937622 | 19.76929 | 0.7937622 | 15.69211 | -1.569211 | 1 A
19.7998 | 0.791015625 | 19.7998 | 0.791015625 | 15.66195 | -1.566195 | 1 A
19.81812 | 0.7815552 | 19.81812 | 0.7815552 | 15.48895 | -1.548895 | 1 A
19.84558 | 0.7849121 | 19.84558 | 0.7849121 | 15.57704 | -1.557704 | 1 A
19.86694 | 0.770874 | 19.86694 | 0.770874 | 15.31491 | -1.531491 | 1 A
19.88831 | 0.7763671875 | 19.88831 | 0.7763671875 | 15.44063 | -1.544063 | 1 A
19.91882 | 0.7626343 | 19.91882 | 0.7626343 | 15.19078 | -1.519078 | 1 A
19.93713 | 0.7641602 | 19.93713 | 0.7641602 | 15.23516 | -1.523516 | 1 A
19.96765 | 0.7559204 | 19.96765 | 0.7559204 | 15.09395 | -1.509395 | 1 A
19.98901 | 0.7507324 | 19.98901 | 0.7507324 | 15.0064 | -1.50064 | 1 A
20.01648 | 0.7498169 | 20.01648 | 0.7498169 | 15.00869 | -1.500869 | 1 A
20.03784 | 0.7376099 | 20.03784 | 0.7376099 | 14.78011 | -1.478011 | 1 A
20.06226 | 0.741272 | 20.06226 | 0.741272 | 14.87159 | -1.487159 | 1 A
20.08667 | 0.7263184 | 20.08667 | 0.7263184 | 14.58932 | -1.458932 | 1 A
20.11108 | 0.7305908 | 20.11108 | 0.7305908 | 14.69297 | -1.469297 | 1 A
20.1355 | 0.7174683 | 20.1355 | 0.7174683 | 14.44658 | -1.444658 | 1 A
20.15991 | 0.7162476 | 20.15991 | 0.7162476 | 14.43949 | -1.443949 | 1 A
20.18433 | 0.7092285 | 20.18433 | 0.7092285 | 14.3153 | -1.43153 | 1 A
20.21179 | 0.7015991 | 20.21179 | 0.7015991 | 14.18058 | -1.418058 | 1 A
20.23315 | 0.7012939 | 20.23315 | 0.7012939 | 14.18939 | -1.418939 | 1 A
20.25452 | 0.6872559 | 20.25452 | 0.6872559 | 13.92004 | -1.392004 | 1 A
20.28503 | 0.6903076 | 20.28503 | 0.6903076 | 14.00291 | -1.400291 | 1 A
20.30945 | 0.6747437 | 20.30945 | 0.6747437 | 13.70367 | -1.370367 | 1 A
20.33081 | 0.6768799 | 20.33081 | 0.6768799 | 13.76152 | -1.376152 | 1 A
20.36133 | 0.6646729 | 20.36133 | 0.6646729 | 13.53362 | -1.353362 | 1 A
20.37964 | 0.6607056 | 20.37964 | 0.6607056 | 13.46494 | -1.346494 | 1 A
20.401 | 0.6549072 | 20.401 | 0.6549072 | 13.36076 | -1.336076 | 1 A
20.42847 | 0.6442261 | 20.42847 | 0.6442261 | 13.16055 | -1.316055 | 1 A
20.45593 | 0.6442261 | 20.45593 | 0.6442261 | 13.17824 | -1.317824 | 1 A
20.47729 | 0.6286621 | 20.47729 | 0.6286621 | 12.8733 | -1.28733 | 1 A
20.50476 | 0.6307983 | 20.50476 | 0.6307983 | 12.93437 | -1.293437 | 1 A
20.52612 | 0.615234375 | 20.52612 | 0.615234375 | 12.62838 | -1.262838 | 1 A
20.54749 | 0.614624 | 20.54749 | 0.614624 | 12.62898 | -1.262898 | 1 A
20.578 | 0.6036377 | 20.578 | 0.6036377 | 12.42166 | -1.242166 | 1 A
20.59937 | 0.5960083 | 20.59937 | 0.5960083 | 12.27739 | -1.227739 | 1 A
20.61768 | 0.5917358 | 20.61768 | 0.5917358 | 12.20022 | -1.220022 | 1 A
20.64819 | 0.5783081 | 20.64819 | 0.5783081 | 11.94102 | -1.194102 | 1 A
20.67566 | 0.5786133 | 20.67566 | 0.5786133 | 11.96321 | -1.196321 | 1 A
20.69702 | 0.5615234375 | 20.69702 | 0.5615234375 | 11.62186 | -1.162186 | 1 A
20.72144 | 0.5618286 | 20.72144 | 0.5618286 | 11.6419 | -1.16419 | 1 A
20.74585 | 0.5465698 | 20.74585 | 0.5465698 | 11.33906 | -1.133906 | 1 A
20.76721 | 0.5432129 | 20.76721 | 0.5432129 | 11.28102 | -1.128102 | 1 A
20.79163 | 0.5331421 | 20.79163 | 0.5331421 | 11.08489 | -1.108489 | 1 A
20.8252 | 0.5224609375 | 20.8252 | 0.5224609375 | 10.88035 | -1.088035 | 1 A
20.84045 | 0.5184937 | 20.84045 | 0.5184937 | 10.80564 | -1.080564 | 1 A
20.86792 | 0.5026245 | 20.86792 | 0.5026245 | 10.48873 | -1.048873 | 1 A
20.88928 | 0.5020142 | 20.88928 | 0.5020142 | 10.48672 | -1.048672 | 1 A
20.91675 | 0.4841919 | 20.91675 | 0.4841919 | 10.12772 | -1.012772 | 1 A
20.94421 | 0.4822083 | 20.94421 | 0.4822083 | 10.09947 | -1.009947 | 1 A
20.96252 | 0.4673767 | 20.96252 | 0.4673767 | 9.797395 | -0.9797395 | 1 A
20.98999 | 0.4604492 | 20.98999 | 0.4604492 | 9.664825 | -0.9664825 | 1 A
21.01135 | 0.4514771 | 21.01135 | 0.4514771 | 9.486144 | -0.9486144 | 1 A
21.03577 | 0.4376221 | 21.03577 | 0.4376221 | 9.205716 | -0.9205716 | 1 A
21.06934 | 0.4337769 | 21.06934 | 0.4337769 | 9.13939 | -0.913939 | 1 A
21.09375 | 0.4159851 | 21.09375 | 0.4159851 | 8.774686 | -0.8774686 | 1 A
21.11511 | 0.4145813 | 21.11511 | 0.4145813 | 8.753931 | -0.8753931 | 1 A
21.13647 | 0.3961792 | 21.13647 | 0.3961792 | 8.373832 | -0.8373832 | 1 A
21.16394 | 0.391571 | 21.16394 | 0.391571 | 8.287186 | -0.8287186 | 1 A
21.1792 | 0.3775024 | 21.1792 | 0.3775024 | 7.9952 | -0.79952 | 1 A
21.20361 | 0.3674011 | 21.20361 | 0.3674011 | 7.790231 | -0.7790231 | 1 A
21.23108 | 0.3591919 | 21.23108 | 0.3591919 | 7.626032 | -0.7626032 | 1 A
21.2616 | 0.3427124 | 21.2616 | 0.3427124 | 7.286613 | -0.7286613 | 1 A
21.28601 | 0.3387146 | 21.28601 | 0.3387146 | 7.209883 | -0.7209883 | 1 A
21.30737 | 0.3192444 | 21.30737 | 0.3192444 | 6.802259 | -0.6802259 | 1 A
21.33484 | 0.3157654 | 21.33484 | 0.3157654 | 6.736804 | -0.6736804 | 1 A
21.3623 | 0.2973633 | 21.3623 | 0.2973633 | 6.352365 | -0.6352365 | 1 A
21.38062 | 0.2897644 | 21.38062 | 0.2897644 | 6.195341 | -0.6195341 | 1 A
21.40503 | 0.2762146 | 21.40503 | 0.2762146 | 5.912381 | -0.5912381 | 1 A
21.42639 | 0.2626648 | 21.42639 | 0.2626648 | 5.627959 | -0.5627959 | 1 A
21.45691 | 0.2547302 | 21.45691 | 0.2547302 | 5.465723 | -0.5465723 | 1 A
21.47827 | 0.2355652 | 21.47827 | 0.2355652 | 5.059533 | -0.5059533 | 1 A
21.50879 | 0.23046875 | 21.50879 | 0.23046875 | 4.957104 | -0.4957104 | 1 A
21.52405 | 0.2097473 | 21.52405 | 0.2097473 | 4.514611 | -0.4514611 | 1 A
21.55151 | 0.2038574 | 21.55151 | 0.2038574 | 4.393436 | -0.4393436 | 1 A
21.57288 | 0.1856384 | 21.57288 | 0.1856384 | 4.004755 | -0.4004755 | 1 A
21.59729 | 0.174469 | 21.59729 | 0.174469 | 3.768058 | -0.3768058 | 1 A
21.62476 | 0.161438 | 21.62476 | 0.161438 | 3.491057 | -0.3491057 | 1 A
21.64917 | 0.1446228 | 21.64917 | 0.1446228 | 3.130964 | -0.3130964 | 1 A
21.67358 | 0.1364746 | 21.67358 | 0.1364746 | 2.957894 | -0.2957894 | 1 A
21.698 | 0.1149292 | 21.698 | 0.1149292 | 2.493733 | -0.2493733 | 1 A
21.72241 | 0.108429 | 21.72241 | 0.108429 | 2.355338 | -0.2355338 | 1 A
21.74072 | 0.08709717 | 21.74072 | 0.08709717 | 1.893555 | -0.1893555 | 1 A