## Sheet1
Corrected Potential (V) | Corrected Current (A) | Corrected Potential (V) | Corrected Current (A) | Corrected Power (W) | WE(1).Power (W) | Current range
0.02548218 | 0.9979248 | 0.02548218 | 0.9979248 | 0.0254293 | -0.00254293 | 1 A
0.05252075 | 1.000366 | 0.05252075 | 1.000366 | 0.05253999 | -0.005253999 | 1 A
0.07537842 | 0.993042 | 0.07537842 | 0.993042 | 0.07485393 | -0.007485393 | 1 A
0.101532 | 1.003418 | 0.101532 | 1.003418 | 0.101879 | -0.0101879 | 1 A
0.1236572 | 0.9915161 | 0.1236572 | 0.9915161 | 0.1226081 | -0.01226081 | 1 A
0.1498108 | 1.003723 | 0.1498108 | 1.003723 | 0.1503686 | -0.01503686 | 1 A
0.1728821 | 0.9939575 | 0.1728821 | 0.9939575 | 0.1718374 | -0.01718374 | 1 A
0.1972351 | 0.9994507 | 0.1972351 | 0.9994507 | 0.1971268 | -0.01971268 | 1 A
0.2231445 | 0.9994507 | 0.2231445 | 0.9994507 | 0.223022 | -0.0223022 | 1 A
0.2462769 | 0.994873 | 0.2462769 | 0.994873 | 0.2450142 | -0.02450142 | 1 A
0.2722473 | 1.003723 | 0.2722473 | 1.003723 | 0.2732609 | -0.02732609 | 1 A
0.2945557 | 0.9918213 | 0.2945557 | 0.9918213 | 0.2921466 | -0.02921466 | 1 A
0.3207397 | 1.004028 | 0.3207397 | 1.004028 | 0.3220318 | -0.03220318 | 1 A
0.3433533 | 0.9933472 | 0.3433533 | 0.9933472 | 0.341069 | -0.0341069 | 1 A
0.3684998 | 1.000977 | 0.3684998 | 1.000977 | 0.3688596 | -0.03688596 | 1 A
0.3940125 | 0.9988403 | 0.3940125 | 0.9988403 | 0.3935555 | -0.03935555 | 1 A
0.4172668 | 0.9954834 | 0.4172668 | 0.9954834 | 0.4153822 | -0.04153822 | 1 A
0.4431763 | 1.002808 | 0.4431763 | 1.002808 | 0.4444205 | -0.04444205 | 1 A
0.4657593 | 0.9924316 | 0.4657593 | 0.9924316 | 0.4622342 | -0.04622342 | 1 A
0.4917603 | 1.004028 | 0.4917603 | 1.004028 | 0.4937412 | -0.04937412 | 1 A
0.5145264 | 0.9924316 | 0.5145264 | 0.9924316 | 0.5106322 | -0.05106322 | 1 A
0.5407715 | 1.000977 | 0.5407715 | 1.000977 | 0.5412996 | -0.05412996 | 1 A
0.5651855 | 0.9970093 | 0.5651855 | 0.9970093 | 0.5634952 | -0.05634952 | 1 A
0.5889893 | 0.9963989 | 0.5889893 | 0.9963989 | 0.5868683 | -0.05868683 | 1 A
0.6143188 | 1.002197 | 0.6143188 | 1.002197 | 0.6156687 | -0.06156687 | 1 A
0.6378174 | 0.9921265 | 0.6378174 | 0.9921265 | 0.6327955 | -0.06327955 | 1 A
0.6628418 | 1.003418 | 0.6628418 | 1.003418 | 0.6651074 | -0.06651074 | 1 A
0.6854248 | 0.9918213 | 0.6854248 | 0.9918213 | 0.6798189 | -0.06798189 | 1 A
0.7119751 | 1.002197 | 0.7119751 | 1.002197 | 0.7135395 | -0.07135395 | 1 A
0.736084 | 0.9957886 | 0.736084 | 0.9957886 | 0.732984 | -0.0732984 | 1 A
0.7595825 | 0.9967041 | 0.7595825 | 0.9967041 | 0.757079 | -0.0757079 | 1 A
0.7855225 | 1.000671 | 0.7855225 | 1.000671 | 0.7860498 | -0.07860498 | 1 A
0.8087158 | 0.9927368 | 0.8087158 | 0.9927368 | 0.8028419 | -0.08028419 | 1 A
0.8349609375 | 1.003418 | 0.8349609375 | 1.003418 | 0.8378148 | -0.08378148 | 1 A
0.8566284 | 0.9909058 | 0.8566284 | 0.9909058 | 0.848838 | -0.0848838 | 1 A
0.8822632 | 1.001587 | 0.8822632 | 1.001587 | 0.8836633 | -0.08836633 | 1 A
0.9066772 | 0.9936523 | 0.9066772 | 0.9936523 | 0.900922 | -0.0900922 | 1 A
0.9298706 | 0.9976196 | 0.9298706 | 0.9976196 | 0.9276572 | -0.09276572 | 1 A
0.9567261 | 0.9997559 | 0.9567261 | 0.9997559 | 0.9564925 | -0.09564925 | 1 A
0.9790039 | 0.993042 | 0.9790039 | 0.993042 | 0.972192 | -0.0972192 | 1 A
1.005249 | 1.002808 | 1.005249 | 1.002808 | 1.008071 | -0.1008071 | 1 A
1.027527 | 0.9915161 | 1.027527 | 0.9915161 | 1.018809 | -0.1018809 | 1 A
1.054077 | 1.003418 | 1.054077 | 1.003418 | 1.05768 | -0.105768 | 1 A
1.077271 | 0.9936523 | 1.077271 | 0.9936523 | 1.070432 | -0.1070432 | 1 A
1.100769 | 0.9991455 | 1.100769 | 0.9991455 | 1.099828 | -0.1099828 | 1 A
1.127014 | 0.9988403 | 1.127014 | 0.9988403 | 1.125707 | -0.1125707 | 1 A
1.150208 | 0.9942627 | 1.150208 | 0.9942627 | 1.143608 | -0.1143608 | 1 A
1.175842 | 1.003113 | 1.175842 | 1.003113 | 1.179502 | -0.1179502 | 1 A
1.19873 | 0.9912109375 | 1.19873 | 0.9912109375 | 1.188195 | -0.1188195 | 1 A
1.224976 | 1.002808 | 1.224976 | 1.002808 | 1.228415 | -0.1228415 | 1 A
1.247864 | 0.9924316 | 1.247864 | 0.9924316 | 1.238419 | -0.1238419 | 1 A
1.273193 | 1.000061 | 1.273193 | 1.000061 | 1.273271 | -0.1273271 | 1 A
1.298218 | 0.9976196 | 1.298218 | 0.9976196 | 1.295128 | -0.1295128 | 1 A
1.320801 | 0.9945679 | 1.320801 | 0.9945679 | 1.313626 | -0.1313626 | 1 A
1.347046 | 1.001892 | 1.347046 | 1.001892 | 1.349595 | -0.1349595 | 1 A
1.369934 | 0.9915161 | 1.369934 | 0.9915161 | 1.358312 | -0.1358312 | 1 A
1.395874 | 1.003723 | 1.395874 | 1.003723 | 1.401071 | -0.1401071 | 1 A
1.418457 | 0.9918213 | 1.418457 | 0.9918213 | 1.406856 | -0.1406856 | 1 A
1.443481 | 1.000977 | 1.443481 | 1.000977 | 1.444891 | -0.1444891 | 1 A
1.469116 | 0.9963989 | 1.469116 | 0.9963989 | 1.463826 | -0.1463826 | 1 A
1.491699 | 0.9957886 | 1.491699 | 0.9957886 | 1.485417 | -0.1485417 | 1 A
1.517944 | 1.002197 | 1.517944 | 1.002197 | 1.52128 | -0.152128 | 1 A
1.540527 | 0.9921265 | 1.540527 | 0.9921265 | 1.528398 | -0.1528398 | 1 A
1.567078 | 1.004028 | 1.567078 | 1.004028 | 1.57339 | -0.157339 | 1 A
1.588745 | 0.9924316 | 1.588745 | 0.9924316 | 1.576721 | -0.1576721 | 1 A
1.615295 | 1.003113 | 1.615295 | 1.003113 | 1.620324 | -0.1620324 | 1 A
1.639099 | 0.9967041 | 1.639099 | 0.9967041 | 1.633697 | -0.1633697 | 1 A
1.662598 | 0.9985352 | 1.662598 | 0.9985352 | 1.660162 | -0.1660162 | 1 A
1.688843 | 1.002502 | 1.688843 | 1.002502 | 1.693069 | -0.1693069 | 1 A
1.712036 | 0.9945679 | 1.712036 | 0.9945679 | 1.702736 | -0.1702736 | 1 A
1.737671 | 1.005249 | 1.737671 | 1.005249 | 1.746792 | -0.1746792 | 1 A
1.760254 | 0.993042 | 1.760254 | 0.993042 | 1.748006 | -0.1748006 | 1 A
1.786194 | 1.004028 | 1.786194 | 1.004028 | 1.793389 | -0.1793389 | 1 A
1.809387 | 0.99609375 | 1.809387 | 0.99609375 | 1.802319 | -0.1802319 | 1 A
1.832886 | 1.000671 | 1.832886 | 1.000671 | 1.834116 | -0.1834116 | 1 A
1.860046 | 1.002197 | 1.860046 | 1.002197 | 1.864133 | -0.1864133 | 1 A
1.882935 | 0.9957886 | 1.882935 | 0.9957886 | 1.875005 | -0.1875005 | 1 A
1.908875 | 1.005249 | 1.908875 | 1.005249 | 1.918894 | -0.1918894 | 1 A
1.930847 | 0.9939575 | 1.930847 | 0.9939575 | 1.91918 | -0.191918 | 1 A
1.957092 | 1.005554 | 1.957092 | 1.005554 | 1.967962 | -0.1967962 | 1 A
1.980286 | 0.9954834 | 1.980286 | 0.9954834 | 1.971342 | -0.1971342 | 1 A
2.0047 | 1.001587 | 2.0047 | 1.001587 | 2.007881 | -0.2007881 | 1 A
2.03125 | 1.000671 | 2.03125 | 1.000671 | 2.032614 | -0.2032614 | 1 A
2.053833 | 0.9970093 | 2.053833 | 0.9970093 | 2.047691 | -0.2047691 | 1 A
2.079773 | 1.005249 | 2.079773 | 1.005249 | 2.09069 | -0.209069 | 1 A
2.102356 | 0.9939575 | 2.102356 | 0.9939575 | 2.089653 | -0.2089653 | 1 A
2.128296 | 1.005554 | 2.128296 | 1.005554 | 2.140117 | -0.2140117 | 1 A
2.150269 | 0.9945679 | 2.150269 | 0.9945679 | 2.138588 | -0.2138588 | 1 A
2.176208 | 1.002808 | 2.176208 | 1.002808 | 2.182318 | -0.2182318 | 1 A
2.200928 | 0.9997559 | 2.200928 | 0.9997559 | 2.20039 | -0.220039 | 1 A
2.224426 | 0.9973145 | 2.224426 | 0.9973145 | 2.218452 | -0.2218452 | 1 A
2.250671 | 1.004028 | 2.250671 | 1.004028 | 2.259738 | -0.2259738 | 1 A
2.272949 | 0.9939575 | 2.272949 | 0.9939575 | 2.259215 | -0.2259215 | 1 A
2.2995 | 1.005859375 | 2.2995 | 1.005859375 | 2.312973 | -0.2312973 | 1 A
2.321472 | 0.9936523 | 2.321472 | 0.9936523 | 2.306736 | -0.2306736 | 1 A
2.347107 | 1.003418 | 2.347107 | 1.003418 | 2.355129 | -0.2355129 | 1 A
2.371521 | 0.9979248 | 2.371521 | 0.9979248 | 2.3666 | -0.23666 | 1 A
2.39563 | 0.9985352 | 2.39563 | 0.9985352 | 2.392121 | -0.2392121 | 1 A
2.421265 | 1.004028 | 2.421265 | 1.004028 | 2.431018 | -0.2431018 | 1 A
2.444458 | 0.9942627 | 2.444458 | 0.9942627 | 2.430433 | -0.2430433 | 1 A
2.470093 | 1.005554 | 2.470093 | 1.005554 | 2.483812 | -0.2483812 | 1 A
2.492065 | 0.9936523 | 2.492065 | 0.9936523 | 2.476247 | -0.2476247 | 1 A
2.518311 | 1.004639 | 2.518311 | 1.004639 | 2.529992 | -0.2529992 | 1 A
2.541809 | 0.9970093 | 2.541809 | 0.9970093 | 2.534207 | -0.2534207 | 1 A
2.564697 | 0.9994507 | 2.564697 | 0.9994507 | 2.563289 | -0.2563289 | 1 A
2.591553 | 1.002197 | 2.591553 | 1.002197 | 2.597247 | -0.2597247 | 1 A
2.614746 | 0.994873 | 2.614746 | 0.994873 | 2.60134 | -0.260134 | 1 A
2.641296 | 1.005554 | 2.641296 | 1.005554 | 2.655967 | -0.2655967 | 1 A
2.663269 | 0.993042 | 2.663269 | 0.993042 | 2.644738 | -0.2644738 | 1 A
2.689209 | 1.004639 | 2.689209 | 1.004639 | 2.701683 | -0.2701683 | 1 A
2.712097 | 0.9954834 | 2.712097 | 0.9954834 | 2.699848 | -0.2699848 | 1 A
2.736816 | 1.000977 | 2.736816 | 1.000977 | 2.739489 | -0.2739489 | 1 A
2.762756 | 1.001282 | 2.762756 | 1.001282 | 2.766297 | -0.2766297 | 1 A
2.78595 | 0.9954834 | 2.78595 | 0.9954834 | 2.773367 | -0.2773367 | 1 A
2.81189 | 1.004639 | 2.81189 | 1.004639 | 2.824933 | -0.2824933 | 1 A
2.834473 | 0.993042 | 2.834473 | 0.993042 | 2.81475 | -0.281475 | 1 A
2.860413 | 1.005249 | 2.860413 | 1.005249 | 2.875427 | -0.2875427 | 1 A
2.882996 | 0.9945679 | 2.882996 | 0.9945679 | 2.867335 | -0.2867335 | 1 A
2.907715 | 1.001282 | 2.907715 | 1.001282 | 2.911442 | -0.2911442 | 1 A
2.933655 | 0.9997559 | 2.933655 | 0.9997559 | 2.932939 | -0.2932939 | 1 A
2.957153 | 0.9970093 | 2.957153 | 0.9970093 | 2.948309 | -0.2948309 | 1 A
2.982178 | 1.004639 | 2.982178 | 1.004639 | 2.996011 | -0.2996011 | 1 A
3.004761 | 0.9933472 | 3.004761 | 0.9933472 | 2.984771 | -0.2984771 | 1 A
3.031006 | 1.004944 | 3.031006 | 1.004944 | 3.045991 | -0.3045991 | 1 A
3.053284 | 0.9936523 | 3.053284 | 0.9936523 | 3.033903 | -0.3033903 | 1 A
3.079529 | 1.002808 | 3.079529 | 1.002808 | 3.088175 | -0.3088175 | 1 A
3.104248 | 0.9985352 | 3.104248 | 0.9985352 | 3.099701 | -0.3099701 | 1 A
3.128052 | 0.9970093 | 3.128052 | 0.9970093 | 3.118697 | -0.3118697 | 1 A
3.153992 | 1.002808 | 3.153992 | 1.002808 | 3.162847 | -0.3162847 | 1 A
3.176575 | 0.993042 | 3.176575 | 0.993042 | 3.154472 | -0.3154472 | 1 A
3.202515 | 1.004639 | 3.202515 | 1.004639 | 3.21737 | -0.321737 | 1 A
3.224792 | 0.9924316 | 3.224792 | 0.9924316 | 3.200386 | -0.3200386 | 1 A
3.250732 | 1.002197 | 3.250732 | 1.002197 | 3.257875 | -0.3257875 | 1 A
3.274536 | 0.99609375 | 3.274536 | 0.99609375 | 3.261745 | -0.3261745 | 1 A
3.29834 | 0.9976196 | 3.29834 | 0.9976196 | 3.290489 | -0.3290489 | 1 A
3.324585 | 1.002197 | 3.324585 | 1.002197 | 3.33189 | -0.333189 | 1 A
3.348083 | 0.9936523 | 3.348083 | 0.9936523 | 3.326831 | -0.3326831 | 1 A
3.373108 | 1.004944 | 3.373108 | 1.004944 | 3.389784 | -0.3389784 | 1 A
3.395691 | 0.9927368 | 3.395691 | 0.9927368 | 3.371027 | -0.3371027 | 1 A
3.421631 | 1.004639 | 3.421631 | 1.004639 | 3.437503 | -0.3437503 | 1 A
3.445129 | 0.9967041 | 3.445129 | 0.9967041 | 3.433775 | -0.3433775 | 1 A
3.469238 | 1.000366 | 3.469238 | 1.000366 | 3.470509 | -0.3470509 | 1 A
3.495483 | 1.002502 | 3.495483 | 1.002502 | 3.504231 | -0.3504231 | 1 A
3.518066 | 0.9957886 | 3.518066 | 0.9957886 | 3.50325 | -0.350325 | 1 A
3.544312 | 1.006165 | 3.544312 | 1.006165 | 3.566161 | -0.3566161 | 1 A
3.566895 | 0.9936523 | 3.566895 | 0.9936523 | 3.544253 | -0.3544253 | 1 A
3.592529 | 1.005554 | 3.592529 | 1.005554 | 3.612483 | -0.3612483 | 1 A
3.616638 | 0.99609375 | 3.616638 | 0.99609375 | 3.602511 | -0.3602511 | 1 A
3.640747 | 1.002197 | 3.640747 | 1.002197 | 3.648747 | -0.3648747 | 1 A
3.666382 | 1.001587 | 3.666382 | 1.001587 | 3.6722 | -0.36722 | 1 A
3.689575 | 0.9963989 | 3.689575 | 0.9963989 | 3.676289 | -0.3676289 | 1 A
3.715515 | 1.005249 | 3.715515 | 1.005249 | 3.735018 | -0.3735018 | 1 A
3.737793 | 0.9933472 | 3.737793 | 0.9933472 | 3.712926 | -0.3712926 | 1 A
3.764038 | 1.005859375 | 3.764038 | 1.005859375 | 3.786093 | -0.3786093 | 1 A
3.786621 | 0.9945679 | 3.786621 | 0.9945679 | 3.766052 | -0.3766052 | 1 A
3.811646 | 1.002197 | 3.811646 | 1.002197 | 3.820021 | -0.3820021 | 1 A
3.836975 | 0.9991455 | 3.836975 | 0.9991455 | 3.833697 | -0.3833697 | 1 A
3.860168 | 0.9967041 | 3.860168 | 0.9967041 | 3.847446 | -0.3847446 | 1 A
3.886108 | 1.004333 | 3.886108 | 1.004333 | 3.902949 | -0.3902949 | 1 A
3.908691 | 0.9933472 | 3.908691 | 0.9933472 | 3.882688 | -0.3882688 | 1 A
3.934937 | 1.005249 | 3.934937 | 1.005249 | 3.955591 | -0.3955591 | 1 A
3.957214 | 0.9936523 | 3.957214 | 0.9936523 | 3.932095 | -0.3932095 | 1 A
3.983154 | 1.003418 | 3.983154 | 1.003418 | 3.996769 | -0.3996769 | 1 A
4.008179 | 0.99823 | 4.008179 | 0.99823 | 4.001084 | -0.4001084 | 1 A
4.029541 | 0.9979248 | 4.029541 | 0.9979248 | 4.021179 | -0.4021179 | 1 A
4.057007 | 1.003418 | 4.057007 | 1.003418 | 4.070874 | -0.4070874 | 1 A
4.079895 | 0.9942627 | 4.079895 | 0.9942627 | 4.056487 | -0.4056487 | 1 A
4.10614 | 1.006165 | 4.10614 | 1.006165 | 4.131453 | -0.4131453 | 1 A
4.128723 | 0.9933472 | 4.128723 | 0.9933472 | 4.101256 | -0.4101256 | 1 A
4.154358 | 1.004333 | 4.154358 | 1.004333 | 4.172361 | -0.4172361 | 1 A
4.178467 | 0.9970093 | 4.178467 | 0.9970093 | 4.16597 | -0.416597 | 1 A
4.20166 | 0.9997559 | 4.20166 | 0.9997559 | 4.200634 | -0.4200634 | 1 A
4.227905 | 1.003113 | 4.227905 | 1.003113 | 4.241066 | -0.4241066 | 1 A
4.250793 | 0.994873 | 4.250793 | 0.994873 | 4.229 | -0.4229 | 1 A
4.276733 | 1.005554 | 4.276733 | 1.005554 | 4.300487 | -0.4300487 | 1 A
4.299316 | 0.9933472 | 4.299316 | 0.9933472 | 4.270714 | -0.4270714 | 1 A
4.325256 | 1.005249 | 4.325256 | 1.005249 | 4.34796 | -0.434796 | 1 A
4.348145 | 0.99609375 | 4.348145 | 0.99609375 | 4.33116 | -0.433116 | 1 A
4.372864 | 1.001282 | 4.372864 | 1.001282 | 4.378469 | -0.4378469 | 1 A
4.398193 | 1.002197 | 4.398193 | 1.002197 | 4.407857 | -0.4407857 | 1 A
4.421692 | 0.9967041 | 4.421692 | 0.9967041 | 4.407119 | -0.4407119 | 1 A
4.448242 | 1.00708 | 4.448242 | 1.00708 | 4.479736 | -0.4479736 | 1 A
4.46991 | 0.9945679 | 4.46991 | 0.9945679 | 4.445629 | -0.4445629 | 1 A
4.496155 | 1.00708 | 4.496155 | 1.00708 | 4.527988 | -0.4527988 | 1 A
4.519958 | 0.9963989 | 4.519958 | 0.9963989 | 4.503682 | -0.4503682 | 1 A
4.543762 | 1.003418 | 4.543762 | 1.003418 | 4.559293 | -0.4559293 | 1 A
4.569397 | 1.001892 | 4.569397 | 1.001892 | 4.578043 | -0.4578043 | 1 A
4.591675 | 0.9979248 | 4.591675 | 0.9979248 | 4.582146 | -0.4582146 | 1 A
4.618835 | 1.00708 | 4.618835 | 1.00708 | 4.651537 | -0.4651537 | 1 A
4.640808 | 0.994873 | 4.640808 | 0.994873 | 4.617015 | -0.4617015 | 1 A
4.667358 | 1.00769 | 4.667358 | 1.00769 | 4.703252 | -0.4703252 | 1 A
4.689636 | 0.9951782 | 4.689636 | 0.9951782 | 4.667024 | -0.4667024 | 1 A
4.715576 | 1.004028 | 4.715576 | 1.004028 | 4.734572 | -0.4734572 | 1 A
4.73999 | 0.9997559 | 4.73999 | 0.9997559 | 4.738833 | -0.4738833 | 1 A
4.763184 | 0.9985352 | 4.763184 | 0.9985352 | 4.756206 | -0.4756206 | 1 A
4.790039 | 1.004944 | 4.790039 | 1.004944 | 4.81372 | -0.481372 | 1 A
4.812317 | 0.9942627 | 4.812317 | 0.9942627 | 4.784707 | -0.4784707 | 1 A
4.837952 | 1.00708 | 4.837952 | 1.00708 | 4.872205 | -0.4872205 | 1 A
4.860229 | 0.9942627 | 4.860229 | 0.9942627 | 4.832345 | -0.4832345 | 1 A
4.886475 | 1.005249 | 4.886475 | 1.005249 | 4.912124 | -0.4912124 | 1 A
4.910583 | 0.9988403 | 4.910583 | 0.9988403 | 4.904889 | -0.4904889 | 1 A
4.934082 | 1.000061 | 4.934082 | 1.000061 | 4.934383 | -0.4934383 | 1 A
4.960022 | 1.004639 | 4.960022 | 1.004639 | 4.98303 | -0.498303 | 1 A
4.98291 | 0.9954834 | 4.98291 | 0.9954834 | 4.960404 | -0.4960404 | 1 A
5.008545 | 1.007996 | 5.008545 | 1.007996 | 5.048591 | -0.5048591 | 1 A
5.031433 | 0.9945679 | 5.031433 | 0.9945679 | 5.004102 | -0.5004102 | 1 A
5.057373 | 1.006775 | 5.057373 | 1.006775 | 5.091636 | -0.5091636 | 1 A
5.081482 | 0.99823 | 5.081482 | 0.99823 | 5.072488 | -0.5072488 | 1 A
5.105286 | 1.001892 | 5.105286 | 1.001892 | 5.114945 | -0.5114945 | 1 A
5.130615 | 1.003723 | 5.130615 | 1.003723 | 5.149717 | -0.5149717 | 1 A
5.153809 | 0.9967041 | 5.153809 | 0.9967041 | 5.136822 | -0.5136822 | 1 A
5.179749 | 1.00769 | 5.179749 | 1.00769 | 5.219583 | -0.5219583 | 1 A
5.202637 | 0.994873 | 5.202637 | 0.994873 | 5.175963 | -0.5175963 | 1 A
5.228577 | 1.007385 | 5.228577 | 1.007385 | 5.267191 | -0.5267191 | 1 A
5.251465 | 0.9967041 | 5.251465 | 0.9967041 | 5.234157 | -0.5234157 | 1 A
5.276184 | 1.002502 | 5.276184 | 1.002502 | 5.289388 | -0.5289388 | 1 A
5.301514 | 1.001587 | 5.301514 | 1.001587 | 5.309927 | -0.5309927 | 1 A
5.325012 | 0.9970093 | 5.325012 | 0.9970093 | 5.309086 | -0.5309086 | 1 A
5.350647 | 1.006165 | 5.350647 | 1.006165 | 5.383632 | -0.5383632 | 1 A
5.372925 | 0.9939575 | 5.372925 | 0.9939575 | 5.340459 | -0.5340459 | 1 A
5.39917 | 1.005859375 | 5.39917 | 1.005859375 | 5.430806 | -0.5430806 | 1 A
5.422058 | 0.9942627 | 5.422058 | 0.9942627 | 5.39095 | -0.539095 | 1 A
5.447388 | 1.002808 | 5.447388 | 1.002808 | 5.462682 | -0.5462682 | 1 A
5.472717 | 0.9991455 | 5.472717 | 0.9991455 | 5.468041 | -0.5468041 | 1 A
5.494995 | 0.9970093 | 5.494995 | 0.9970093 | 5.478561 | -0.5478561 | 1 A
5.521545 | 1.003418 | 5.521545 | 1.003418 | 5.540418 | -0.5540418 | 1 A
5.543823 | 0.9933472 | 5.543823 | 0.9933472 | 5.506941 | -0.5506941 | 1 A
5.569763 | 1.005249 | 5.569763 | 1.005249 | 5.598999 | -0.5598999 | 1 A
5.592041 | 0.993042 | 5.592041 | 0.993042 | 5.553132 | -0.5553132 | 1 A
5.618591 | 1.003113 | 5.618591 | 1.003113 | 5.636081 | -0.5636081 | 1 A
5.64209 | 0.9967041 | 5.64209 | 0.9967041 | 5.623494 | -0.5623494 | 1 A
5.665283 | 0.99823 | 5.665283 | 0.99823 | 5.655255 | -0.5655255 | 1 A
5.692749 | 1.002808 | 5.692749 | 1.002808 | 5.708732 | -0.5708732 | 1 A
5.715637 | 0.9939575 | 5.715637 | 0.9939575 | 5.6811 | -0.56811 | 1 A
5.741577 | 1.004639 | 5.741577 | 1.004639 | 5.76821 | -0.576821 | 1 A
5.76355 | 0.9924316 | 5.76355 | 0.9924316 | 5.719929 | -0.5719929 | 1 A
5.789795 | 1.004028 | 5.789795 | 1.004028 | 5.813118 | -0.5813118 | 1 A
5.813599 | 0.9957886 | 5.813599 | 0.9957886 | 5.789115 | -0.5789115 | 1 A
5.837402 | 0.9994507 | 5.837402 | 0.9994507 | 5.834196 | -0.5834196 | 1 A
5.863342 | 1.001282 | 5.863342 | 1.001282 | 5.870858 | -0.5870858 | 1 A
5.88623 | 0.994873 | 5.88623 | 0.994873 | 5.856052 | -0.5856052 | 1 A
5.912476 | 1.005249 | 5.912476 | 1.005249 | 5.943511 | -0.5943511 | 1 A
5.934753 | 0.9927368 | 5.934753 | 0.9927368 | 5.891648 | -0.5891648 | 1 A
5.960999 | 1.004639 | 5.960999 | 1.004639 | 5.98865 | -0.598865 | 1 A
5.983887 | 0.9951782 | 5.983887 | 0.9951782 | 5.955034 | -0.5955034 | 1 A
6.008301 | 1.001587 | 6.008301 | 1.001587 | 6.017835 | -0.6017835 | 1 A
6.033936 | 1.001282 | 6.033936 | 1.001282 | 6.041669 | -0.6041669 | 1 A
6.057434 | 0.99609375 | 6.057434 | 0.99609375 | 6.033772 | -0.6033772 | 1 A
6.083069 | 1.004639 | 6.083069 | 1.004639 | 6.111286 | -0.6111286 | 1 A
6.105347 | 0.993042 | 6.105347 | 0.993042 | 6.062866 | -0.6062866 | 1 A
6.131592 | 1.005249 | 6.131592 | 1.005249 | 6.163777 | -0.6163777 | 1 A
6.15448 | 0.9936523 | 6.15448 | 0.9936523 | 6.115413 | -0.6115413 | 1 A
6.17981 | 1.001892 | 6.17981 | 1.001892 | 6.191502 | -0.6191502 | 1 A
6.204529 | 0.99823 | 6.204529 | 0.99823 | 6.193547 | -0.6193547 | 1 A
6.228333 | 0.9970093 | 6.228333 | 0.9970093 | 6.209705 | -0.6209705 | 1 A
6.253967 | 1.003723 | 6.253967 | 1.003723 | 6.277252 | -0.6277252 | 1 A
6.276855 | 0.993042 | 6.276855 | 0.993042 | 6.233181 | -0.6233181 | 1 A
6.302795 | 1.004333 | 6.302795 | 1.004333 | 6.330109 | -0.6330109 | 1 A
6.325073 | 0.9924316 | 6.325073 | 0.9924316 | 6.277203 | -0.6277203 | 1 A
6.350403 | 1.002808 | 6.350403 | 1.002808 | 6.368232 | -0.6368232 | 1 A
6.375122 | 0.9967041 | 6.375122 | 0.9967041 | 6.35411 | -0.635411 | 1 A
6.398315 | 0.9976196 | 6.398315 | 0.9976196 | 6.383085 | -0.6383085 | 1 A
6.424561 | 1.002197 | 6.424561 | 1.002197 | 6.438677 | -0.6438677 | 1 A
6.447754 | 0.9936523 | 6.447754 | 0.9936523 | 6.406826 | -0.6406826 | 1 A
6.473389 | 1.005554 | 6.473389 | 1.005554 | 6.509343 | -0.6509343 | 1 A
6.495361 | 0.9924316 | 6.495361 | 0.9924316 | 6.446202 | -0.6446202 | 1 A
6.521912 | 1.003418 | 6.521912 | 1.003418 | 6.544203 | -0.6544203 | 1 A
6.546021 | 0.9951782 | 6.546021 | 0.9951782 | 6.514457 | -0.6514457 | 1 A
6.568909 | 0.9985352 | 6.568909 | 0.9985352 | 6.559286 | -0.6559286 | 1 A
6.595154 | 1.000977 | 6.595154 | 1.000977 | 6.601595 | -0.6601595 | 1 A
6.618347 | 0.9936523 | 6.618347 | 0.9936523 | 6.576336 | -0.6576336 | 1 A
6.644592 | 1.003723 | 6.644592 | 1.003723 | 6.669331 | -0.6669331 | 1 A
6.66626 | 0.9918213 | 6.66626 | 0.9918213 | 6.611738 | -0.6611738 | 1 A
6.693115 | 1.004333 | 6.693115 | 1.004333 | 6.72212 | -0.672212 | 1 A
6.716614 | 0.9942627 | 6.716614 | 0.9942627 | 6.678079 | -0.6678079 | 1 A
6.739807 | 1.000061 | 6.739807 | 1.000061 | 6.740218 | -0.6740218 | 1 A
6.766052 | 0.9994507 | 6.766052 | 0.9994507 | 6.762335 | -0.6762335 | 1 A
6.789856 | 0.9954834 | 6.789856 | 0.9954834 | 6.759189 | -0.6759189 | 1 A
6.81488 | 1.004028 | 6.81488 | 1.004028 | 6.842333 | -0.6842333 | 1 A
6.837158 | 0.9924316 | 6.837158 | 0.9924316 | 6.785412 | -0.6785412 | 1 A
6.863403 | 1.004028 | 6.863403 | 1.004028 | 6.891052 | -0.6891052 | 1 A
6.885376 | 0.993042 | 6.885376 | 0.993042 | 6.837468 | -0.6837468 | 1 A
6.911011 | 1.001892 | 6.911011 | 1.001892 | 6.924087 | -0.6924087 | 1 A
6.936951 | 0.9985352 | 6.936951 | 0.9985352 | 6.926789 | -0.6926789 | 1 A
6.959229 | 0.9963989 | 6.959229 | 0.9963989 | 6.934168 | -0.6934168 | 1 A
6.985779 | 1.002808 | 6.985779 | 1.002808 | 7.005392 | -0.7005392 | 1 A
7.008362 | 0.9927368 | 7.008362 | 0.9927368 | 6.957459 | -0.6957459 | 1 A
7.034607 | 1.004333 | 7.034607 | 1.004333 | 7.065091 | -0.7065091 | 1 A
7.05658 | 0.9921265 | 7.05658 | 0.9921265 | 7.001019 | -0.7001019 | 1 A
7.08252 | 1.001892 | 7.08252 | 1.001892 | 7.09592 | -0.709592 | 1 A
7.106628 | 0.99609375 | 7.106628 | 0.99609375 | 7.078868 | -0.7078868 | 1 A
7.129517 | 0.9970093 | 7.129517 | 0.9970093 | 7.108194 | -0.7108194 | 1 A
7.156677 | 1.001892 | 7.156677 | 1.001892 | 7.170218 | -0.7170218 | 1 A
7.179565 | 0.9924316 | 7.179565 | 0.9924316 | 7.125228 | -0.7125228 | 1 A
7.2052 | 1.003723 | 7.2052 | 1.003723 | 7.232026 | -0.7232026 | 1 A
7.226868 | 0.9915161 | 7.226868 | 0.9915161 | 7.165556 | -0.7165556 | 1 A
7.253723 | 1.002808 | 7.253723 | 1.002808 | 7.274089 | -0.7274089 | 1 A
7.277527 | 0.994873 | 7.277527 | 0.994873 | 7.240216 | -0.7240216 | 1 A
7.30072 | 0.9979248 | 7.30072 | 0.9979248 | 7.28557 | -0.728557 | 1 A
7.327881 | 1.000061 | 7.327881 | 1.000061 | 7.328328 | -0.7328328 | 1 A
7.350159 | 0.993042 | 7.350159 | 0.993042 | 7.299016 | -0.7299016 | 1 A
7.375793 | 1.003723 | 7.375793 | 1.003723 | 7.403255 | -0.7403255 | 1 A
7.397766 | 0.9909058 | 7.397766 | 0.9909058 | 7.330489 | -0.7330489 | 1 A
7.423706 | 1.002502 | 7.423706 | 1.002502 | 7.442284 | -0.7442284 | 1 A
7.44751 | 0.993042 | 7.44751 | 0.993042 | 7.39569 | -0.739569 | 1 A
7.471619 | 0.9991455 | 7.471619 | 0.9991455 | 7.465234 | -0.7465234 | 1 A
7.497559 | 0.9988403 | 7.497559 | 0.9988403 | 7.488864 | -0.7488864 | 1 A
7.51953125 | 0.9936523 | 7.51953125 | 0.9936523 | 7.4718 | -0.74718 | 1 A
7.550049 | 1.002808 | 7.550049 | 1.002808 | 7.571247 | -0.7571247 | 1 A
7.565308 | 0.9912109375 | 7.565308 | 0.9912109375 | 7.498816 | -0.7498816 | 1 A
7.598877 | 1.004028 | 7.598877 | 1.004028 | 7.629488 | -0.7629488 | 1 A
7.614136 | 0.9927368 | 7.614136 | 0.9927368 | 7.558833 | -0.7558833 | 1 A
7.644653 | 1.001282 | 7.644653 | 1.001282 | 7.654452 | -0.7654452 | 1 A
7.669067 | 0.9979248 | 7.669067 | 0.9979248 | 7.653152 | -0.7653152 | 1 A
7.69043 | 0.9967041 | 7.69043 | 0.9967041 | 7.665083 | -0.7665083 | 1 A
7.71484375 | 1.003418 | 7.71484375 | 1.003418 | 7.741213 | -0.7741213 | 1 A
7.74231 | 0.9927368 | 7.74231 | 0.9927368 | 7.686076 | -0.7686076 | 1 A
7.766724 | 1.004333 | 7.766724 | 1.004333 | 7.800381 | -0.7800381 | 1 A
7.791138 | 0.9924316 | 7.791138 | 0.9924316 | 7.732171 | -0.7732171 | 1 A
7.818604 | 1.002808 | 7.818604 | 1.002808 | 7.840555 | -0.7840555 | 1 A
7.833862 | 0.9963989 | 7.833862 | 0.9963989 | 7.805652 | -0.7805652 | 1 A
7.858276 | 0.9976196 | 7.858276 | 0.9976196 | 7.839571 | -0.7839571 | 1 A
7.885742 | 1.001282 | 7.885742 | 1.001282 | 7.89585 | -0.789585 | 1 A
7.907104 | 0.993042 | 7.907104 | 0.993042 | 7.852087 | -0.7852087 | 1 A
7.937622 | 1.004028 | 7.937622 | 1.004028 | 7.969598 | -0.7969598 | 1 A
7.955933 | 0.9912109375 | 7.955933 | 0.9912109375 | 7.886007 | -0.7886007 | 1 A
7.983398 | 1.002197 | 7.983398 | 1.002197 | 8.00094 | -0.800094 | 1 A
8.0078125 | 0.9936523 | 8.0078125 | 0.9936523 | 7.956982 | -0.7956982 | 1 A
8.035278 | 0.9979248 | 8.035278 | 0.9979248 | 8.018603 | -0.8018603 | 1 A
8.053589 | 0.9994507 | 8.053589 | 0.9994507 | 8.049165 | -0.8049165 | 1 A
8.084106 | 0.9924316 | 8.084106 | 0.9924316 | 8.022923 | -0.8022923 | 1 A
8.108521 | 1.002502 | 8.108521 | 1.002502 | 8.128812 | -0.8128812 | 1 A
8.126831 | 0.9899902 | 8.126831 | 0.9899902 | 8.045483 | -0.8045483 | 1 A
8.157349 | 1.002502 | 8.157349 | 1.002502 | 8.177762 | -0.8177762 | 1 A
8.175659 | 0.9921265 | 8.175659 | 0.9921265 | 8.111288 | -0.8111288 | 1 A
8.206177 | 0.99823 | 8.206177 | 0.99823 | 8.191652 | -0.8191652 | 1 A
8.230591 | 0.9970093 | 8.230591 | 0.9970093 | 8.205975 | -0.8205975 | 1 A
8.24585 | 0.993042 | 8.24585 | 0.993042 | 8.188475 | -0.8188475 | 1 A
8.273315 | 1.001892 | 8.273315 | 1.001892 | 8.288969 | -0.8288969 | 1 A
8.30078125 | 0.9896851 | 8.30078125 | 0.9896851 | 8.215159 | -0.8215159 | 1 A
8.325195 | 1.002197 | 8.325195 | 1.002197 | 8.343488 | -0.8343488 | 1 A
8.349609375 | 0.9906006 | 8.349609375 | 0.9906006 | 8.271128 | -0.8271128 | 1 A
8.374023 | 0.9997559 | 8.374023 | 0.9997559 | 8.371979 | -0.8371979 | 1 A
8.3984375 | 0.9954834 | 8.3984375 | 0.9954834 | 8.360505 | -0.8360505 | 1 A
8.425903 | 0.9939575 | 8.425903 | 0.9939575 | 8.37499 | -0.837499 | 1 A
8.450317 | 1.000061 | 8.450317 | 1.000061 | 8.450833 | -0.8450833 | 1 A
8.47168 | 0.9899902 | 8.47168 | 0.9899902 | 8.38688 | -0.838688 | 1 A
8.499146 | 1.002197 | 8.499146 | 1.002197 | 8.51782 | -0.851782 | 1 A
8.520508 | 0.9893799 | 8.520508 | 0.9893799 | 8.430019 | -0.8430019 | 1 A
8.544921875 | 0.9994507 | 8.544921875 | 0.9994507 | 8.540228 | -0.8540228 | 1 A
8.569336 | 0.993042 | 8.569336 | 0.993042 | 8.50971 | -0.850971 | 1 A
8.590698 | 0.9945679 | 8.590698 | 0.9945679 | 8.544033 | -0.8544033 | 1 A
8.618164 | 0.99823 | 8.618164 | 0.99823 | 8.60291 | -0.860291 | 1 A
8.639526 | 0.9890747 | 8.639526 | 0.9890747 | 8.545137 | -0.8545137 | 1 A
8.670044 | 1.000671 | 8.670044 | 1.000671 | 8.675865 | -0.8675865 | 1 A
8.688354 | 0.987854 | 8.688354 | 0.987854 | 8.582826 | -0.8582826 | 1 A
8.71582 | 0.9994507 | 8.71582 | 0.9994507 | 8.711033 | -0.8711033 | 1 A
8.740234375 | 0.9902954 | 8.740234375 | 0.9902954 | 8.655414 | -0.8655414 | 1 A
8.761597 | 0.9939575 | 8.761597 | 0.9939575 | 8.708655 | -0.8708655 | 1 A
8.786011 | 0.9951782 | 8.786011 | 0.9951782 | 8.743647 | -0.8743647 | 1 A
8.810425 | 0.9887695 | 8.810425 | 0.9887695 | 8.71148 | -0.871148 | 1 A
8.837890625 | 0.9991455 | 8.837890625 | 0.9991455 | 8.830339 | -0.8830339 | 1 A
8.862305 | 0.986328125 | 8.862305 | 0.986328125 | 8.74114 | -0.874114 | 1 A
8.883667 | 0.9985352 | 8.883667 | 0.9985352 | 8.870654 | -0.8870654 | 1 A
8.911133 | 0.9881592 | 8.911133 | 0.9881592 | 8.805618 | -0.8805618 | 1 A
8.935546875 | 0.994873 | 8.935546875 | 0.994873 | 8.889735 | -0.8889735 | 1 A
8.956909 | 0.993042 | 8.956909 | 0.993042 | 8.894587 | -0.8894587 | 1 A
8.981323 | 0.9887695 | 8.981323 | 0.9887695 | 8.880459 | -0.8880459 | 1 A
9.008789 | 0.9973145 | 9.008789 | 0.9973145 | 8.984596 | -0.8984596 | 1 A
9.030151 | 0.9854126 | 9.030151 | 0.9854126 | 8.898425 | -0.8898425 | 1 A
9.057617 | 0.99823 | 9.057617 | 0.99823 | 9.041585 | -0.9041585 | 1 A
9.075928 | 0.9860229 | 9.075928 | 0.9860229 | 8.949073 | -0.8949073 | 1 A
9.106445 | 0.994873 | 9.106445 | 0.994873 | 9.059757 | -0.9059757 | 1 A
9.130859375 | 0.9902954 | 9.130859375 | 0.9902954 | 9.042248 | -0.9042248 | 1 A
9.161377 | 0.9893799 | 9.161377 | 0.9893799 | 9.064082 | -0.9064082 | 1 A
9.1796875 | 0.9954834 | 9.1796875 | 0.9954834 | 9.138227 | -0.9138227 | 1 A
9.207153 | 0.9848022 | 9.207153 | 0.9848022 | 9.067225 | -0.9067225 | 1 A
9.231567 | 0.9973145 | 9.231567 | 0.9973145 | 9.206775 | -0.9206775 | 1 A
9.25293 | 0.9848022 | 9.25293 | 0.9848022 | 9.112306 | -0.9112306 | 1 A
9.280396 | 0.9957886 | 9.280396 | 0.9957886 | 9.241312 | -0.9241312 | 1 A
9.301758 | 0.9887695 | 9.301758 | 0.9887695 | 9.197295 | -0.9197295 | 1 A
9.320068 | 0.9902954 | 9.320068 | 0.9902954 | 9.229621 | -0.9229621 | 1 A
9.353638 | 0.9939575 | 9.353638 | 0.9939575 | 9.297119 | -0.9297119 | 1 A
9.371948 | 0.9854126 | 9.371948 | 0.9854126 | 9.235236 | -0.9235236 | 1 A
9.402466 | 0.9970093 | 9.402466 | 0.9970093 | 9.374346 | -0.9374346 | 1 A
9.423828125 | 0.9835815 | 9.423828125 | 0.9835815 | 9.269103 | -0.9269103 | 1 A
9.44519 | 0.9954834 | 9.44519 | 0.9954834 | 9.40253 | -0.940253 | 1 A
9.469604 | 0.986328125 | 9.469604 | 0.986328125 | 9.340137 | -0.9340137 | 1 A
9.49707 | 0.9912109375 | 9.49707 | 0.9912109375 | 9.4136 | -0.94136 | 1 A
9.515381 | 0.9918213 | 9.515381 | 0.9918213 | 9.437557 | -0.9437557 | 1 A
9.545898 | 0.9851074 | 9.545898 | 0.9851074 | 9.403735 | -0.9403735 | 1 A
9.5703125 | 0.994873 | 9.5703125 | 0.994873 | 9.521246 | -0.9521246 | 1 A
9.591675 | 0.9823608 | 9.591675 | 0.9823608 | 9.422486 | -0.9422486 | 1 A
9.622192 | 0.9951782 | 9.622192 | 0.9951782 | 9.575796 | -0.9575796 | 1 A
9.640503 | 0.9835815 | 9.640503 | 0.9835815 | 9.482221 | -0.9482221 | 1 A
9.66796875 | 0.9902954 | 9.66796875 | 0.9902954 | 9.574145 | -0.9574145 | 1 A
9.692383 | 0.987854 | 9.692383 | 0.987854 | 9.574659 | -0.9574659 | 1 A
9.710693 | 0.9844971 | 9.710693 | 0.9844971 | 9.560149 | -0.9560149 | 1 A
9.744263 | 0.9927368 | 9.744263 | 0.9927368 | 9.673488 | -0.9673488 | 1 A
9.75647 | 0.9805298 | 9.75647 | 0.9805298 | 9.566509 | -0.9566509 | 1 A
9.786987 | 0.9933472 | 9.786987 | 0.9933472 | 9.721876 | -0.9721876 | 1 A
9.811401 | 0.9811401 | 9.811401 | 0.9811401 | 9.62636 | -0.962636 | 1 A
9.844971 | 0.9906006 | 9.844971 | 0.9906006 | 9.752434 | -0.9752434 | 1 A
9.86328125 | 0.9857178 | 9.86328125 | 0.9857178 | 9.722412 | -0.9722412 | 1 A
9.887695 | 0.9844971 | 9.887695 | 0.9844971 | 9.734407 | -0.9734407 | 1 A
9.909058 | 0.9902954 | 9.909058 | 0.9902954 | 9.812894 | -0.9812894 | 1 A
9.93042 | 0.9799194 | 9.93042 | 0.9799194 | 9.731011 | -0.9731011 | 1 A
9.9609375 | 0.9924316 | 9.9609375 | 0.9924316 | 9.88555 | -0.988555 | 1 A
9.9823 | 0.9793091 | 9.9823 | 0.9793091 | 9.775757 | -0.9775757 | 1 A
10.01282 | 0.9902954 | 10.01282 | 0.9902954 | 9.915647 | -0.9915647 | 1 A
10.03418 | 0.9829712 | 10.03418 | 0.9829712 | 9.86331 | -0.986331 | 1 A
10.05859375 | 0.9854126 | 10.05859375 | 0.9854126 | 9.911865 | -0.9911865 | 1 A
10.08301 | 0.9884644 | 10.08301 | 0.9884644 | 9.966694 | -0.9966694 | 1 A
10.10742 | 0.9802246 | 10.10742 | 0.9802246 | 9.907544 | -0.9907544 | 1 A
10.13489 | 0.9915161 | 10.13489 | 0.9915161 | 10.0489 | -1.00489 | 1 A
10.1532 | 0.9786987 | 10.1532 | 0.9786987 | 9.936922 | -0.9936922 | 1 A
10.17761 | 0.9912109375 | 10.17761 | 0.9912109375 | 10.08816 | -1.008816 | 1 A
10.20508 | 0.9814453125 | 10.20508 | 0.9814453125 | 10.01573 | -1.001573 | 1 A
10.22949 | 0.986328125 | 10.22949 | 0.986328125 | 10.08964 | -1.008964 | 1 A
10.2478 | 0.9869385 | 10.2478 | 0.9869385 | 10.11395 | -1.011395 | 1 A
10.27527 | 0.9814453125 | 10.27527 | 0.9814453125 | 10.08461 | -1.008461 | 1 A
10.30579 | 0.9912109375 | 10.30579 | 0.9912109375 | 10.21521 | -1.021521 | 1 A
10.32104 | 0.9783936 | 10.32104 | 0.9783936 | 10.09804 | -1.009804 | 1 A
10.34851 | 0.9912109375 | 10.34851 | 0.9912109375 | 10.25756 | -1.025756 | 1 A
10.36987 | 0.9799194 | 10.36987 | 0.9799194 | 10.16164 | -1.016164 | 1 A
10.39429 | 0.9875488 | 10.39429 | 0.9875488 | 10.26487 | -1.026487 | 1 A
10.42175 | 0.9844971 | 10.42175 | 0.9844971 | 10.26019 | -1.026019 | 1 A
10.44617 | 0.9811401 | 10.44617 | 0.9811401 | 10.24915 | -1.024915 | 1 A
10.47058 | 0.9887695 | 10.47058 | 0.9887695 | 10.35299 | -1.035299 | 1 A
10.495 | 0.977478 | 10.495 | 0.977478 | 10.25863 | -1.025863 | 1 A
10.51941 | 0.9906006 | 10.51941 | 0.9906006 | 10.42053 | -1.042053 | 1 A
10.546875 | 0.9777832 | 10.546875 | 0.9777832 | 10.31256 | -1.031256 | 1 A
10.56824 | 0.9875488 | 10.56824 | 0.9875488 | 10.43665 | -1.043665 | 1 A
10.5957 | 0.9820557 | 10.5957 | 0.9820557 | 10.40557 | -1.040557 | 1 A
10.62317 | 0.982666 | 10.62317 | 0.982666 | 10.43903 | -1.043903 | 1 A
10.64148 | 0.987854 | 10.64148 | 0.987854 | 10.51223 | -1.051223 | 1 A
10.66589 | 0.9777832 | 10.66589 | 0.9777832 | 10.42893 | -1.042893 | 1 A
10.69031 | 0.9899902 | 10.69031 | 0.9899902 | 10.5833 | -1.05833 | 1 A
10.71777 | 0.9768677 | 10.71777 | 0.9768677 | 10.46985 | -1.046985 | 1 A
10.7421875 | 0.9884644 | 10.7421875 | 0.9884644 | 10.61827 | -1.061827 | 1 A
10.76355 | 0.9802246 | 10.76355 | 0.9802246 | 10.5507 | -1.05507 | 1 A
10.79102 | 0.982666 | 10.79102 | 0.982666 | 10.60396 | -1.060396 | 1 A
10.81543 | 0.9851074 | 10.81543 | 0.9851074 | 10.65436 | -1.065436 | 1 A
10.83374 | 0.9777832 | 10.83374 | 0.9777832 | 10.59305 | -1.059305 | 1 A
10.86121 | 0.9890747 | 10.86121 | 0.9890747 | 10.74254 | -1.074254 | 1 A
10.88562 | 0.975647 | 10.88562 | 0.975647 | 10.62052 | -1.062052 | 1 A
10.90698 | 0.9884644 | 10.90698 | 0.9884644 | 10.78116 | -1.078116 | 1 A
10.9314 | 0.9783936 | 10.9314 | 0.9783936 | 10.69521 | -1.069521 | 1 A
10.95581 | 0.9844971 | 10.95581 | 0.9844971 | 10.78596 | -1.078596 | 1 A
10.98022 | 0.9838867 | 10.98022 | 0.9838867 | 10.8033 | -1.08033 | 1 A
11.00769 | 0.9790039 | 11.00769 | 0.9790039 | 10.77657 | -1.077657 | 1 A
11.0321 | 0.9881592 | 11.0321 | 0.9881592 | 10.90147 | -1.090147 | 1 A
11.05652 | 0.9759521 | 11.05652 | 0.9759521 | 10.79063 | -1.079063 | 1 A
11.08093 | 0.9893799 | 11.08093 | 0.9893799 | 10.96325 | -1.096325 | 1 A
11.10535 | 0.9771729 | 11.10535 | 0.9771729 | 10.85184 | -1.085184 | 1 A
11.12976 | 0.9857178 | 11.12976 | 0.9857178 | 10.9708 | -1.09708 | 1 A
11.15112 | 0.9820557 | 11.15112 | 0.9820557 | 10.95102 | -1.095102 | 1 A
11.17249 | 0.9802246 | 11.17249 | 0.9802246 | 10.95155 | -1.095155 | 1 A
11.20911 | 0.9872437 | 11.20911 | 0.9872437 | 11.06612 | -1.106612 | 1 A
11.22742 | 0.9759521 | 11.22742 | 0.9759521 | 10.95742 | -1.095742 | 1 A
11.25488 | 0.9887695 | 11.25488 | 0.9887695 | 11.12849 | -1.112849 | 1 A
11.27319 | 0.9759521 | 11.27319 | 0.9759521 | 11.0021 | -1.10021 | 1 A
11.30066 | 0.9866333 | 11.30066 | 0.9866333 | 11.14961 | -1.114961 | 1 A
11.31897 | 0.9799194 | 11.31897 | 0.9799194 | 11.09168 | -1.109168 | 1 A
11.34644 | 0.9811401 | 11.34644 | 0.9811401 | 11.13244 | -1.113244 | 1 A
11.3739 | 0.9851074 | 11.3739 | 0.9851074 | 11.20451 | -1.120451 | 1 A
11.39832 | 0.9765625 | 11.39832 | 0.9765625 | 11.13117 | -1.113117 | 1 A
11.42578125 | 0.9884644 | 11.42578125 | 0.9884644 | 11.29398 | -1.129398 | 1 A
11.44714 | 0.9750366 | 11.44714 | 0.9750366 | 11.16138 | -1.116138 | 1 A
11.46851 | 0.9872437 | 11.46851 | 0.9872437 | 11.32221 | -1.132221 | 1 A
11.49292 | 0.9780884 | 11.49292 | 0.9780884 | 11.24109 | -1.124109 | 1 A
11.51733 | 0.982666 | 11.51733 | 0.982666 | 11.31769 | -1.131769 | 1 A
11.5448 | 0.9832764 | 11.5448 | 0.9832764 | 11.35173 | -1.135173 | 1 A
11.56921 | 0.9768677 | 11.56921 | 0.9768677 | 11.30159 | -1.130159 | 1 A
11.59058 | 0.9872437 | 11.59058 | 0.9872437 | 11.44272 | -1.144272 | 1 A
11.62109375 | 0.9747314 | 11.62109375 | 0.9747314 | 11.32745 | -1.132745 | 1 A
11.64551 | 0.987854 | 11.64551 | 0.987854 | 11.50406 | -1.150406 | 1 A
11.66687 | 0.9765625 | 11.66687 | 0.9765625 | 11.39343 | -1.139343 | 1 A
11.68823 | 0.9838867 | 11.68823 | 0.9838867 | 11.4999 | -1.14999 | 1 A
11.7157 | 0.9817505 | 11.7157 | 0.9817505 | 11.50189 | -1.150189 | 1 A
11.73706 | 0.9790039 | 11.73706 | 0.9790039 | 11.49063 | -1.149063 | 1 A
11.76453 | 0.9872437 | 11.76453 | 0.9872437 | 11.61445 | -1.161445 | 1 A
11.77979 | 0.975647 | 11.77979 | 0.975647 | 11.49291 | -1.149291 | 1 A
11.8103 | 0.9884644 | 11.8103 | 0.9884644 | 11.67406 | -1.167406 | 1 A
11.84082 | 0.9762573 | 11.84082 | 0.9762573 | 11.55969 | -1.155969 | 1 A
11.85913 | 0.986328125 | 11.85913 | 0.986328125 | 11.69699 | -1.169699 | 1 A
11.88354 | 0.980835 | 11.88354 | 0.980835 | 11.6558 | -1.16558 | 1 A
11.90796 | 0.980835 | 11.90796 | 0.980835 | 11.67974 | -1.167974 | 1 A
11.93848 | 0.986328125 | 11.93848 | 0.986328125 | 11.77526 | -1.177526 | 1 A
11.95068 | 0.9765625 | 11.95068 | 0.9765625 | 11.67059 | -1.167059 | 1 A
11.9812 | 0.9893799 | 11.9812 | 0.9893799 | 11.85396 | -1.185396 | 1 A
12.00562 | 0.9759521 | 12.00562 | 0.9759521 | 11.71691 | -1.171691 | 1 A
12.02698 | 0.9875488 | 12.02698 | 0.9875488 | 11.87723 | -1.187723 | 1 A
12.05444 | 0.9793091 | 12.05444 | 0.9793091 | 11.80503 | -1.180503 | 1 A
12.08496 | 0.982666 | 12.08496 | 0.982666 | 11.87548 | -1.187548 | 1 A
12.10632 | 0.9848022 | 12.10632 | 0.9848022 | 11.92233 | -1.192233 | 1 A
12.12769 | 0.9771729 | 12.12769 | 0.9771729 | 11.85084 | -1.185084 | 1 A
12.1582 | 0.9881592 | 12.1582 | 0.9881592 | 12.01424 | -1.201424 | 1 A
12.18567 | 0.9750366 | 12.18567 | 0.9750366 | 11.88147 | -1.188147 | 1 A
12.20398 | 0.987854 | 12.20398 | 0.987854 | 12.05575 | -1.205575 | 1 A
12.21924 | 0.9771729 | 12.21924 | 0.9771729 | 11.94031 | -1.194031 | 1 A
12.24976 | 0.9832764 | 12.24976 | 0.9832764 | 12.0449 | -1.20449 | 1 A
12.27722 | 0.9820557 | 12.27722 | 0.9820557 | 12.05691 | -1.205691 | 1 A
12.29553 | 0.9777832 | 12.29553 | 0.9777832 | 12.02237 | -1.202237 | 1 A
12.323 | 0.9869385 | 12.323 | 0.9869385 | 12.16204 | -1.216204 | 1 A
12.34741 | 0.9747314 | 12.34741 | 0.9747314 | 12.03541 | -1.203541 | 1 A
12.37488 | 0.9875488 | 12.37488 | 0.9875488 | 12.2208 | -1.22208 | 1 A
12.39014 | 0.975647 | 12.39014 | 0.975647 | 12.0884 | -1.20884 | 1 A
12.4176 | 0.9844971 | 12.4176 | 0.9844971 | 12.22509 | -1.222509 | 1 A
12.45117 | 0.9802246 | 12.45117 | 0.9802246 | 12.20495 | -1.220495 | 1 A
12.47559 | 0.9790039 | 12.47559 | 0.9790039 | 12.21365 | -1.221365 | 1 A
12.49695 | 0.9851074 | 12.49695 | 0.9851074 | 12.31084 | -1.231084 | 1 A
12.51831 | 0.9750366 | 12.51831 | 0.9750366 | 12.20581 | -1.220581 | 1 A
12.54578 | 0.987854 | 12.54578 | 0.987854 | 12.3934 | -1.23934 | 1 A
12.56714 | 0.9747314 | 12.56714 | 0.9747314 | 12.24959 | -1.224959 | 1 A
12.59765625 | 0.9860229 | 12.59765625 | 0.9860229 | 12.42158 | -1.242158 | 1 A
12.61597 | 0.9786987 | 12.61597 | 0.9786987 | 12.34723 | -1.234723 | 1 A
12.65259 | 0.9811401 | 12.65259 | 0.9811401 | 12.41396 | -1.241396 | 1 A
12.6709 | 0.9844971 | 12.6709 | 0.9844971 | 12.47446 | -1.247446 | 1 A
12.68616 | 0.9762573 | 12.68616 | 0.9762573 | 12.38495 | -1.238495 | 1 A
12.71667 | 0.987854 | 12.71667 | 0.987854 | 12.56222 | -1.256222 | 1 A
12.74109 | 0.9750366 | 12.74109 | 0.9750366 | 12.42303 | -1.242303 | 1 A
12.76245 | 0.987854 | 12.76245 | 0.987854 | 12.60744 | -1.260744 | 1 A
12.78992 | 0.977478 | 12.78992 | 0.977478 | 12.50186 | -1.250186 | 1 A
12.81128 | 0.9829712 | 12.81128 | 0.9829712 | 12.59312 | -1.259312 | 1 A
12.83875 | 0.982666 | 12.83875 | 0.982666 | 12.6162 | -1.26162 | 1 A
12.86316 | 0.9777832 | 12.86316 | 0.9777832 | 12.57738 | -1.257738 | 1 A
12.88757 | 0.9875488 | 12.88757 | 0.9875488 | 12.72711 | -1.272711 | 1 A
12.91199 | 0.9750366 | 12.91199 | 0.9750366 | 12.58966 | -1.258966 | 1 A
12.93335 | 0.9881592 | 12.93335 | 0.9881592 | 12.78021 | -1.278021 | 1 A
12.95776 | 0.9765625 | 12.95776 | 0.9765625 | 12.65407 | -1.265407 | 1 A
12.98523 | 0.9851074 | 12.98523 | 0.9851074 | 12.79185 | -1.279185 | 1 A
13.00964 | 0.9811401 | 13.00964 | 0.9811401 | 12.76428 | -1.276428 | 1 A
13.03406 | 0.9793091 | 13.03406 | 0.9793091 | 12.76437 | -1.276437 | 1 A
13.05847 | 0.9860229 | 13.05847 | 0.9860229 | 12.87595 | -1.287595 | 1 A
13.07983 | 0.9753418 | 13.07983 | 0.9753418 | 12.75731 | -1.275731 | 1 A
13.1073 | 0.9881592 | 13.1073 | 0.9881592 | 12.9521 | -1.29521 | 1 A
13.13171 | 0.9750366 | 13.13171 | 0.9750366 | 12.8039 | -1.28039 | 1 A
13.15918 | 0.9860229 | 13.15918 | 0.9860229 | 12.97525 | -1.297525 | 1 A
13.17749 | 0.9790039 | 13.17749 | 0.9790039 | 12.90082 | -1.290082 | 1 A
13.20801 | 0.980835 | 13.20801 | 0.980835 | 12.95488 | -1.295488 | 1 A
13.22632 | 0.9844971 | 13.22632 | 0.9844971 | 13.02127 | -1.302127 | 1 A
13.25073 | 0.9759521 | 13.25073 | 0.9759521 | 12.93208 | -1.293208 | 1 A
13.28125 | 0.987854 | 13.28125 | 0.987854 | 13.11994 | -1.311994 | 1 A
13.30566 | 0.9747314 | 13.30566 | 0.9747314 | 12.96945 | -1.296945 | 1 A
13.32703 | 0.9872437 | 13.32703 | 0.9872437 | 13.15702 | -1.315702 | 1 A
13.34839 | 0.9777832 | 13.34839 | 0.9777832 | 13.05183 | -1.305183 | 1 A
13.3728 | 0.9823608 | 13.3728 | 0.9823608 | 13.13692 | -1.313692 | 1 A
13.39722 | 0.982666 | 13.39722 | 0.982666 | 13.16499 | -1.316499 | 1 A
13.41858 | 0.9771729 | 13.41858 | 0.9771729 | 13.11227 | -1.311227 | 1 A
13.44604 | 0.9869385 | 13.44604 | 0.9869385 | 13.27042 | -1.327042 | 1 A
13.47351 | 0.9741211 | 13.47351 | 0.9741211 | 13.12483 | -1.312483 | 1 A
13.49487 | 0.9872437 | 13.49487 | 0.9872437 | 13.32273 | -1.332273 | 1 A
13.52234 | 0.975647 | 13.52234 | 0.975647 | 13.19303 | -1.319303 | 1 A
13.5437 | 0.9838867 | 13.5437 | 0.9838867 | 13.32547 | -1.332547 | 1 A
13.56812 | 0.9805298 | 13.56812 | 0.9805298 | 13.30394 | -1.330394 | 1 A
13.59253 | 0.9780884 | 13.59253 | 0.9780884 | 13.29469 | -1.329469 | 1 A
13.61694 | 0.9854126 | 13.61694 | 0.9854126 | 13.41831 | -1.341831 | 1 A
13.64136 | 0.9744263 | 13.64136 | 0.9744263 | 13.2925 | -1.32925 | 1 A
13.67493 | 0.9875488 | 13.67493 | 0.9875488 | 13.50466 | -1.350466 | 1 A
13.68713 | 0.9744263 | 13.68713 | 0.9744263 | 13.3371 | -1.33371 | 1 A
13.71765 | 0.9844971 | 13.71765 | 0.9844971 | 13.50499 | -1.350499 | 1 A
13.74512 | 0.9780884 | 13.74512 | 0.9780884 | 13.44394 | -1.344394 | 1 A
13.76343 | 0.9793091 | 13.76343 | 0.9793091 | 13.47865 | -1.347865 | 1 A
13.79089 | 0.9832764 | 13.79089 | 0.9832764 | 13.56026 | -1.356026 | 1 A
13.81531 | 0.9744263 | 13.81531 | 0.9744263 | 13.462 | -1.3462 | 1 A
13.83972 | 0.986328125 | 13.83972 | 0.986328125 | 13.65051 | -1.365051 | 1 A
13.86108 | 0.9732056 | 13.86108 | 0.9732056 | 13.48968 | -1.348968 | 1 A
13.88855 | 0.9857178 | 13.88855 | 0.9857178 | 13.69019 | -1.369019 | 1 A
13.91296 | 0.9762573 | 13.91296 | 0.9762573 | 13.58263 | -1.358263 | 1 A
13.93738 | 0.980835 | 13.93738 | 0.980835 | 13.67027 | -1.367027 | 1 A
13.96179 | 0.9814453125 | 13.96179 | 0.9814453125 | 13.70274 | -1.370274 | 1 A
13.98621 | 0.975647 | 13.98621 | 0.975647 | 13.6456 | -1.36456 | 1 A
14.01367 | 0.9857178 | 14.01367 | 0.9857178 | 13.81353 | -1.381353 | 1 A
14.02893 | 0.9729004 | 14.02893 | 0.9729004 | 13.64875 | -1.364875 | 1 A
14.0625 | 0.9860229 | 14.0625 | 0.9860229 | 13.86595 | -1.386595 | 1 A
14.08386 | 0.9750366 | 14.08386 | 0.9750366 | 13.73228 | -1.373228 | 1 A
14.10522 | 0.9829712 | 14.10522 | 0.9829712 | 13.86503 | -1.386503 | 1 A
14.13269 | 0.9802246 | 14.13269 | 0.9802246 | 13.85321 | -1.385321 | 1 A
14.16015625 | 0.9777832 | 14.16015625 | 0.9777832 | 13.84556 | -1.384556 | 1 A
14.17847 | 0.9851074 | 14.17847 | 0.9851074 | 13.96731 | -1.396731 | 1 A
14.20288 | 0.9744263 | 14.20288 | 0.9744263 | 13.83966 | -1.383966 | 1 A
14.23035 | 0.987854 | 14.23035 | 0.987854 | 14.05751 | -1.405751 | 1 A
14.24866 | 0.9747314 | 14.24866 | 0.9747314 | 13.88861 | -1.388861 | 1 A
14.28223 | 0.9854126 | 14.28223 | 0.9854126 | 14.07389 | -1.407389 | 1 A
14.30359 | 0.9790039 | 14.30359 | 0.9790039 | 14.00327 | -1.400327 | 1 A
14.33105 | 0.9805298 | 14.33105 | 0.9805298 | 14.05203 | -1.405203 | 1 A
14.35546875 | 0.9844971 | 14.35546875 | 0.9844971 | 14.13292 | -1.413292 | 1 A
14.37378 | 0.9753418 | 14.37378 | 0.9753418 | 14.01935 | -1.401935 | 1 A
14.40125 | 0.9872437 | 14.40125 | 0.9872437 | 14.21754 | -1.421754 | 1 A
14.42261 | 0.9744263 | 14.42261 | 0.9744263 | 14.05377 | -1.405377 | 1 A
14.44397 | 0.9866333 | 14.44397 | 0.9866333 | 14.2509 | -1.42509 | 1 A
14.47449 | 0.977478 | 14.47449 | 0.977478 | 14.14849 | -1.414849 | 1 A
14.4989 | 0.9820557 | 14.4989 | 0.9820557 | 14.23873 | -1.423873 | 1 A
14.52637 | 0.982666 | 14.52637 | 0.982666 | 14.27457 | -1.427457 | 1 A
14.54468 | 0.9768677 | 14.54468 | 0.9768677 | 14.20823 | -1.420823 | 1 A
14.57214 | 0.9869385 | 14.57214 | 0.9869385 | 14.38181 | -1.438181 | 1 A
14.59656 | 0.9738159 | 14.59656 | 0.9738159 | 14.21436 | -1.421436 | 1 A
14.62402 | 0.9869385 | 14.62402 | 0.9869385 | 14.43301 | -1.443301 | 1 A
14.64233 | 0.975647 | 14.64233 | 0.975647 | 14.28575 | -1.428575 | 1 A
14.66675 | 0.9835815 | 14.66675 | 0.9835815 | 14.42594 | -1.442594 | 1 A
14.70032 | 0.9805298 | 14.70032 | 0.9805298 | 14.4141 | -1.44141 | 1 A
14.71252 | 0.9780884 | 14.71252 | 0.9780884 | 14.39015 | -1.439015 | 1 A
14.74304 | 0.9851074 | 14.74304 | 0.9851074 | 14.52348 | -1.452348 | 1 A
14.7644 | 0.9744263 | 14.7644 | 0.9744263 | 14.38682 | -1.438682 | 1 A
14.79492 | 0.9872437 | 14.79492 | 0.9872437 | 14.60619 | -1.460619 | 1 A
14.81628 | 0.9741211 | 14.81628 | 0.9741211 | 14.43285 | -1.443285 | 1 A
14.8407 | 0.9844971 | 14.8407 | 0.9844971 | 14.61062 | -1.461062 | 1 A
14.86511 | 0.9780884 | 14.86511 | 0.9780884 | 14.53939 | -1.453939 | 1 A
14.88647 | 0.9799194 | 14.88647 | 0.9799194 | 14.58755 | -1.458755 | 1 A
14.91394 | 0.9835815 | 14.91394 | 0.9835815 | 14.66908 | -1.466908 | 1 A
14.9353 | 0.9747314 | 14.9353 | 0.9747314 | 14.55791 | -1.455791 | 1 A
14.96582 | 0.9866333 | 14.96582 | 0.9866333 | 14.76578 | -1.476578 | 1 A
14.98108 | 0.9735107 | 14.98108 | 0.9735107 | 14.58424 | -1.458424 | 1 A
15.00854 | 0.986328125 | 15.00854 | 0.986328125 | 14.80335 | -1.480335 | 1 A
15.03601 | 0.9768677 | 15.03601 | 0.9768677 | 14.68819 | -1.468819 | 1 A
15.06042 | 0.9817505 | 15.06042 | 0.9817505 | 14.78558 | -1.478558 | 1 A
15.08179 | 0.9817505 | 15.08179 | 0.9817505 | 14.80655 | -1.480655 | 1 A
15.10315 | 0.9765625 | 15.10315 | 0.9765625 | 14.74917 | -1.474917 | 1 A
15.13062 | 0.986328125 | 15.13062 | 0.986328125 | 14.92375 | -1.492375 | 1 A
15.15808 | 0.9735107 | 15.15808 | 0.9735107 | 14.75655 | -1.475655 | 1 A
15.17944 | 0.9866333 | 15.17944 | 0.9866333 | 14.97654 | -1.497654 | 1 A
15.20386 | 0.9750366 | 15.20386 | 0.9750366 | 14.82432 | -1.482432 | 1 A
15.23132 | 0.9838867 | 15.23132 | 0.9838867 | 14.9859 | -1.49859 | 1 A
15.25574 | 0.9802246 | 15.25574 | 0.9802246 | 14.95405 | -1.495405 | 1 A
15.2832 | 0.9780884 | 15.2832 | 0.9780884 | 14.94832 | -1.494832 | 1 A
15.30762 | 0.9848022 | 15.30762 | 0.9848022 | 15.07498 | -1.507498 | 1 A
15.32898 | 0.9741211 | 15.32898 | 0.9741211 | 14.93228 | -1.493228 | 1 A
15.35645 | 0.9869385 | 15.35645 | 0.9869385 | 15.15587 | -1.515587 | 1 A
15.38391 | 0.9738159 | 15.38391 | 0.9738159 | 14.9811 | -1.49811 | 1 A
15.39917 | 0.9844971 | 15.39917 | 0.9844971 | 15.16044 | -1.516044 | 1 A
15.42664 | 0.977478 | 15.42664 | 0.977478 | 15.0792 | -1.50792 | 1 A
15.44189 | 0.9799194 | 15.44189 | 0.9799194 | 15.13181 | -1.513181 | 1 A
15.48157 | 0.9829712 | 15.48157 | 0.9829712 | 15.21793 | -1.521793 | 1 A
15.49988 | 0.9750366 | 15.49988 | 0.9750366 | 15.11295 | -1.511295 | 1 A
15.52124 | 0.9866333 | 15.52124 | 0.9866333 | 15.31377 | -1.531377 | 1 A
15.54565 | 0.9738159 | 15.54565 | 0.9738159 | 15.13861 | -1.513861 | 1 A
15.57617 | 0.9866333 | 15.57617 | 0.9866333 | 15.36797 | -1.536797 | 1 A
15.59448 | 0.9765625 | 15.59448 | 0.9765625 | 15.22899 | -1.522899 | 1 A
15.6189 | 0.9823608 | 15.6189 | 0.9823608 | 15.34339 | -1.534339 | 1 A
15.64636 | 0.9817505 | 15.64636 | 0.9817505 | 15.36082 | -1.536082 | 1 A
15.66772 | 0.977478 | 15.66772 | 0.977478 | 15.31486 | -1.531486 | 1 A
15.69519 | 0.9866333 | 15.69519 | 0.9866333 | 15.4854 | -1.54854 | 1 A
15.71655 | 0.9741211 | 15.71655 | 0.9741211 | 15.30982 | -1.530982 | 1 A
15.74707 | 0.9872437 | 15.74707 | 0.9872437 | 15.5462 | -1.55462 | 1 A
15.76233 | 0.9753418 | 15.76233 | 0.9753418 | 15.37366 | -1.537366 | 1 A
15.7959 | 0.9844971 | 15.7959 | 0.9844971 | 15.55102 | -1.555102 | 1 A
15.8203125 | 0.9799194 | 15.8203125 | 0.9799194 | 15.50263 | -1.550263 | 1 A
15.84167 | 0.9793091 | 15.84167 | 0.9793091 | 15.5139 | -1.55139 | 1 A
15.86609 | 0.9854126 | 15.86609 | 0.9854126 | 15.63464 | -1.563464 | 1 A
15.88745 | 0.9753418 | 15.88745 | 0.9753418 | 15.49569 | -1.549569 | 1 A
15.91187 | 0.9881592 | 15.91187 | 0.9881592 | 15.72346 | -1.572346 | 1 A
15.94238 | 0.9747314 | 15.94238 | 0.9747314 | 15.53954 | -1.553954 | 1 A
15.96069 | 0.986328125 | 15.96069 | 0.986328125 | 15.74248 | -1.574248 | 1 A
15.98511 | 0.9783936 | 15.98511 | 0.9783936 | 15.63973 | -1.563973 | 1 A
16.015625 | 0.9814453125 | 16.015625 | 0.9814453125 | 15.71846 | -1.571846 | 1 A
16.03699 | 0.9835815 | 16.03699 | 0.9835815 | 15.77368 | -1.577368 | 1 A
16.0553 | 0.9762573 | 16.0553 | 0.9762573 | 15.6741 | -1.56741 | 1 A
16.08582 | 0.9872437 | 16.08582 | 0.9872437 | 15.88062 | -1.588062 | 1 A
16.11328125 | 0.9744263 | 16.11328125 | 0.9744263 | 15.7012 | -1.57012 | 1 A
16.13464 | 0.9875488 | 16.13464 | 0.9875488 | 15.93375 | -1.593375 | 1 A
16.15295 | 0.9768677 | 16.15295 | 0.9768677 | 15.7793 | -1.57793 | 1 A
16.18347 | 0.9835815 | 16.18347 | 0.9835815 | 15.91776 | -1.591776 | 1 A
16.21399 | 0.9817505 | 16.21399 | 0.9817505 | 15.91809 | -1.591809 | 1 A
16.22925 | 0.9783936 | 16.22925 | 0.9783936 | 15.87859 | -1.587859 | 1 A
16.25671 | 0.9866333 | 16.25671 | 0.9866333 | 16.03942 | -1.603942 | 1 A
16.27502 | 0.9747314 | 16.27502 | 0.9747314 | 15.86378 | -1.586378 | 1 A
16.30859375 | 0.987854 | 16.30859375 | 0.987854 | 16.11051 | -1.611051 | 1 A
16.33301 | 0.975647 | 16.33301 | 0.975647 | 15.93525 | -1.593525 | 1 A
16.35132 | 0.9857178 | 16.35132 | 0.9857178 | 16.11778 | -1.611778 | 1 A
16.38184 | 0.9799194 | 16.38184 | 0.9799194 | 16.05288 | -1.605288 | 1 A
16.4032 | 0.9802246 | 16.4032 | 0.9802246 | 16.07882 | -1.607882 | 1 A
16.43066 | 0.9851074 | 16.43066 | 0.9851074 | 16.18597 | -1.618597 | 1 A
16.44592 | 0.9759521 | 16.44592 | 0.9759521 | 16.05043 | -1.605043 | 1 A
16.47339 | 0.9884644 | 16.47339 | 0.9884644 | 16.28336 | -1.628336 | 1 A
16.49475 | 0.9750366 | 16.49475 | 0.9750366 | 16.08299 | -1.608299 | 1 A
16.52527 | 0.9872437 | 16.52527 | 0.9872437 | 16.31447 | -1.631447 | 1 A
16.54663 | 0.9783936 | 16.54663 | 0.9783936 | 16.18912 | -1.618912 | 1 A
16.57715 | 0.9829712 | 16.57715 | 0.9829712 | 16.29486 | -1.629486 | 1 A
16.6015625 | 0.9838867 | 16.6015625 | 0.9838867 | 16.33406 | -1.633406 | 1 A
16.61987 | 0.9777832 | 16.61987 | 0.9777832 | 16.25063 | -1.625063 | 1 A
16.65039 | 0.987854 | 16.65039 | 0.987854 | 16.44815 | -1.644815 | 1 A
16.67175 | 0.9753418 | 16.67175 | 0.9753418 | 16.26066 | -1.626066 | 1 A
16.69617 | 0.9887695 | 16.69617 | 0.9887695 | 16.50866 | -1.650866 | 1 A
16.72058 | 0.9768677 | 16.72058 | 0.9768677 | 16.33379 | -1.633379 | 1 A
16.74805 | 0.9848022 | 16.74805 | 0.9848022 | 16.49351 | -1.649351 | 1 A
16.76636 | 0.9817505 | 16.76636 | 0.9817505 | 16.46038 | -1.646038 | 1 A
16.79382 | 0.9799194 | 16.79382 | 0.9799194 | 16.45659 | -1.645659 | 1 A
16.81213 | 0.9866333 | 16.81213 | 0.9866333 | 16.58741 | -1.658741 | 1 A
16.84265 | 0.975647 | 16.84265 | 0.975647 | 16.43248 | -1.643248 | 1 A
16.87012 | 0.9884644 | 16.87012 | 0.9884644 | 16.67551 | -1.667551 | 1 A
16.89148 | 0.975647 | 16.89148 | 0.975647 | 16.48012 | -1.648012 | 1 A
16.91589 | 0.9866333 | 16.91589 | 0.9866333 | 16.68978 | -1.668978 | 1 A
16.94031 | 0.9793091 | 16.94031 | 0.9793091 | 16.5898 | -1.65898 | 1 A
16.96472 | 0.9811401 | 16.96472 | 0.9811401 | 16.64477 | -1.664477 | 1 A
16.9921875 | 0.9838867 | 16.9921875 | 0.9838867 | 16.71839 | -1.671839 | 1 A
17.01355 | 0.9762573 | 17.01355 | 0.9762573 | 16.6096 | -1.66096 | 1 A
17.04102 | 0.9875488 | 17.04102 | 0.9875488 | 16.82884 | -1.682884 | 1 A
17.06543 | 0.9744263 | 17.06543 | 0.9744263 | 16.629 | -1.6629 | 1 A
17.08984375 | 0.9869385 | 17.08984375 | 0.9869385 | 16.86662 | -1.686662 | 1 A
17.11426 | 0.9762573 | 17.11426 | 0.9762573 | 16.70792 | -1.670792 | 1 A
17.13562 | 0.9829712 | 17.13562 | 0.9829712 | 16.84382 | -1.684382 | 1 A
17.16614 | 0.980835 | 17.16614 | 0.980835 | 16.83715 | -1.683715 | 1 A
17.1814 | 0.9768677 | 17.1814 | 0.9768677 | 16.78395 | -1.678395 | 1 A
17.21191 | 0.9844971 | 17.21191 | 0.9844971 | 16.94508 | -1.694508 | 1 A
17.22412 | 0.9732056 | 17.22412 | 0.9732056 | 16.76261 | -1.676261 | 1 A
17.25769 | 0.9857178 | 17.25769 | 0.9857178 | 17.01121 | -1.701121 | 1 A
17.2821 | 0.9725952 | 17.2821 | 0.9725952 | 16.80849 | -1.680849 | 1 A
17.30957 | 0.9823608 | 17.30957 | 0.9823608 | 17.00424 | -1.700424 | 1 A
17.32788 | 0.9750366 | 17.32788 | 0.9750366 | 16.89532 | -1.689532 | 1 A
17.3584 | 0.9768677 | 17.3584 | 0.9768677 | 16.95686 | -1.695686 | 1 A
17.37976 | 0.9790039 | 17.37976 | 0.9790039 | 17.01485 | -1.701485 | 1 A
17.40417 | 0.9707642 | 17.40417 | 0.9707642 | 16.89535 | -1.689535 | 1 A
17.43164 | 0.9805298 | 17.43164 | 0.9805298 | 17.09224 | -1.709224 | 1 A
17.44995 | 0.9677124 | 17.44995 | 0.9677124 | 16.88653 | -1.688653 | 1 A
17.48046875 | 0.9790039 | 17.48046875 | 0.9790039 | 17.11345 | -1.711345 | 1 A
17.50183 | 0.9674072 | 17.50183 | 0.9674072 | 16.9314 | -1.69314 | 1 A
17.5293 | 0.9735107 | 17.5293 | 0.9735107 | 17.06496 | -1.706496 | 1 A
17.54456 | 0.9695435 | 17.54456 | 0.9695435 | 17.01021 | -1.701021 | 1 A
17.56897 | 0.966796875 | 17.56897 | 0.966796875 | 16.98563 | -1.698563 | 1 A
17.59644 | 0.9713745 | 17.59644 | 0.9713745 | 17.09273 | -1.709273 | 1 A
17.6239 | 0.9603882 | 17.6239 | 0.9603882 | 16.92579 | -1.692579 | 1 A
17.64832 | 0.9698486 | 17.64832 | 0.9698486 | 17.11619 | -1.711619 | 1 A
17.67883 | 0.95703125 | 17.67883 | 0.95703125 | 16.9192 | -1.69192 | 1 A
17.7002 | 0.9658813 | 17.7002 | 0.9658813 | 17.09629 | -1.709629 | 1 A
17.72156 | 0.95703125 | 17.72156 | 0.95703125 | 16.96008 | -1.696008 | 1 A
17.73987 | 0.9579468 | 17.73987 | 0.9579468 | 16.99385 | -1.699385 | 1 A
17.7734375 | 0.9576416 | 17.7734375 | 0.9576416 | 17.02058 | -1.702058 | 1 A
17.7948 | 0.9506226 | 17.7948 | 0.9506226 | 16.91614 | -1.691614 | 1 A
17.82227 | 0.9576416 | 17.82227 | 0.9576416 | 17.06734 | -1.706734 | 1 A
17.84363 | 0.9448242 | 17.84363 | 0.9448242 | 16.85909 | -1.685909 | 1 A
17.87109375 | 0.9533691 | 17.87109375 | 0.9533691 | 17.03775 | -1.703775 | 1 A
17.89246 | 0.9420776 | 17.89246 | 0.9420776 | 16.85608 | -1.685608 | 1 A
17.91992 | 0.9469604 | 17.91992 | 0.9469604 | 16.96946 | -1.696946 | 1 A
17.94434 | 0.9423828125 | 17.94434 | 0.9423828125 | 16.91043 | -1.691043 | 1 A
17.96265 | 0.9381104 | 17.96265 | 0.9381104 | 16.85094 | -1.685094 | 1 A
17.99011 | 0.9417725 | 17.99011 | 0.9417725 | 16.94259 | -1.694259 | 1 A
18.01453 | 0.9307861 | 18.01453 | 0.9307861 | 16.76767 | -1.676767 | 1 A
18.03589 | 0.9393311 | 18.03589 | 0.9393311 | 16.94167 | -1.694167 | 1 A
18.0603 | 0.9262085 | 18.0603 | 0.9262085 | 16.72761 | -1.672761 | 1 A
18.08777 | 0.9326171875 | 18.08777 | 0.9326171875 | 16.86896 | -1.686896 | 1 A
18.11829 | 0.9243774 | 18.11829 | 0.9243774 | 16.74814 | -1.674814 | 1 A
18.13049 | 0.9240723 | 18.13049 | 0.9240723 | 16.75389 | -1.675389 | 1 A
18.1640625 | 0.9237671 | 18.1640625 | 0.9237671 | 16.77936 | -1.677936 | 1 A
18.18542 | 0.914917 | 18.18542 | 0.914917 | 16.63815 | -1.663815 | 1 A
18.20984 | 0.9213257 | 18.20984 | 0.9213257 | 16.77719 | -1.677719 | 1 A
18.2312 | 0.908203125 | 18.2312 | 0.908203125 | 16.55763 | -1.655763 | 1 A
18.26171875 | 0.9161377 | 18.26171875 | 0.9161377 | 16.73025 | -1.673025 | 1 A
18.28613 | 0.9048462 | 18.28613 | 0.9048462 | 16.54614 | -1.654614 | 1 A
18.30444 | 0.9069824 | 18.30444 | 0.9069824 | 16.60181 | -1.660181 | 1 A
18.33191 | 0.9030151 | 18.33191 | 0.9030151 | 16.55399 | -1.655399 | 1 A
18.35327 | 0.897522 | 18.35327 | 0.897522 | 16.47246 | -1.647246 | 1 A
18.38379 | 0.9011841 | 18.38379 | 0.9011841 | 16.56718 | -1.656718 | 1 A
18.4021 | 0.8889771 | 18.4021 | 0.8889771 | 16.35904 | -1.635904 | 1 A
18.42957 | 0.8963013 | 18.42957 | 0.8963013 | 16.51844 | -1.651844 | 1 A
18.45093 | 0.8831787 | 18.45093 | 0.8831787 | 16.29547 | -1.629547 | 1 A
18.48145 | 0.888671875 | 18.48145 | 0.888671875 | 16.42394 | -1.642394 | 1 A
18.50586 | 0.8807373 | 18.50586 | 0.8807373 | 16.2988 | -1.62988 | 1 A
18.52722 | 0.8779907 | 18.52722 | 0.8779907 | 16.26673 | -1.626673 | 1 A
18.54553 | 0.8779907 | 18.54553 | 0.8779907 | 16.28281 | -1.628281 | 1 A
18.56995 | 0.8682251 | 18.56995 | 0.8682251 | 16.12289 | -1.612289 | 1 A
18.60352 | 0.8743286 | 18.60352 | 0.8743286 | 16.26559 | -1.626559 | 1 A
18.62793 | 0.8599854 | 18.62793 | 0.8599854 | 16.01975 | -1.601975 | 1 A
18.65234375 | 0.8660889 | 18.65234375 | 0.8660889 | 16.15459 | -1.615459 | 1 A
18.67065 | 0.8547974 | 18.67065 | 0.8547974 | 15.95963 | -1.595963 | 1 A
18.69507 | 0.8557129 | 18.69507 | 0.8557129 | 15.99761 | -1.599761 | 1 A
18.71948 | 0.8520508 | 18.71948 | 0.8520508 | 15.94995 | -1.594995 | 1 A
18.74695 | 0.8441162 | 18.74695 | 0.8441162 | 15.8246 | -1.58246 | 1 A
18.77747 | 0.8474731 | 18.77747 | 0.8474731 | 15.9134 | -1.59134 | 1 A
18.79272 | 0.8343506 | 18.79272 | 0.8343506 | 15.67972 | -1.567972 | 1 A
18.82019 | 0.8407593 | 18.82019 | 0.8407593 | 15.82325 | -1.582325 | 1 A
18.8385 | 0.8270264 | 18.8385 | 0.8270264 | 15.57994 | -1.557994 | 1 A
18.86597 | 0.8294678 | 18.86597 | 0.8294678 | 15.64871 | -1.564871 | 1 A
18.89648 | 0.8218384 | 18.89648 | 0.8218384 | 15.52986 | -1.552986 | 1 A
18.9209 | 0.8175659 | 18.9209 | 0.8175659 | 15.46908 | -1.546908 | 1 A
18.94226 | 0.8175659 | 18.94226 | 0.8175659 | 15.48655 | -1.548655 | 1 A
18.96667 | 0.8056640625 | 18.96667 | 0.8056640625 | 15.28077 | -1.528077 | 1 A
18.99109 | 0.810546875 | 18.99109 | 0.810546875 | 15.39317 | -1.539317 | 1 A
19.0094 | 0.7958984375 | 19.0094 | 0.7958984375 | 15.12955 | -1.512955 | 1 A
19.03992 | 0.80078125 | 19.03992 | 0.80078125 | 15.24681 | -1.524681 | 1 A
19.06433 | 0.7897949 | 19.06433 | 0.7897949 | 15.05691 | -1.505691 | 1 A
19.08569 | 0.7876587 | 19.08569 | 0.7876587 | 15.03301 | -1.503301 | 1 A
19.11316 | 0.7839966 | 19.11316 | 0.7839966 | 14.98465 | -1.498465 | 1 A
19.13452 | 0.7745361 | 19.13452 | 0.7745361 | 14.82038 | -1.482038 | 1 A
19.16199 | 0.7775879 | 19.16199 | 0.7775879 | 14.90013 | -1.490013 | 1 A
19.18335 | 0.7626343 | 19.18335 | 0.7626343 | 14.62988 | -1.462988 | 1 A
19.21082 | 0.7672119 | 19.21082 | 0.7672119 | 14.73877 | -1.473877 | 1 A
19.23523 | 0.7531738 | 19.23523 | 0.7531738 | 14.48747 | -1.448747 | 1 A
19.25659 | 0.7543945 | 19.25659 | 0.7543945 | 14.52707 | -1.452707 | 1 A
19.28406 | 0.74646 | 19.28406 | 0.74646 | 14.39478 | -1.439478 | 1 A
19.30542 | 0.7394409 | 19.30542 | 0.7394409 | 14.27522 | -1.427522 | 1 A
19.3359375 | 0.7385254 | 19.3359375 | 0.7385254 | 14.28008 | -1.428008 | 1 A
19.36035 | 0.7254028 | 19.36035 | 0.7254028 | 14.04405 | -1.404405 | 1 A
19.38171 | 0.7293701 | 19.38171 | 0.7293701 | 14.13644 | -1.413644 | 1 A
19.40613 | 0.713501 | 19.40613 | 0.713501 | 13.84629 | -1.384629 | 1 A
19.43359375 | 0.7156372 | 19.43359375 | 0.7156372 | 13.9074 | -1.39074 | 1 A
19.45496 | 0.7043457 | 19.45496 | 0.7043457 | 13.70301 | -1.370301 | 1 A
19.47632 | 0.7006836 | 19.47632 | 0.7006836 | 13.64674 | -1.364674 | 1 A
19.50684 | 0.6964111 | 19.50684 | 0.6964111 | 13.58478 | -1.358478 | 1 A
19.53125 | 0.6842041 | 19.53125 | 0.6842041 | 13.36336 | -1.336336 | 1 A
19.55261 | 0.68573 | 19.55261 | 0.68573 | 13.40781 | -1.340781 | 1 A
19.57092 | 0.6698608 | 19.57092 | 0.6698608 | 13.10979 | -1.310979 | 1 A
19.60449 | 0.6732178 | 19.60449 | 0.6732178 | 13.19809 | -1.319809 | 1 A
19.61975 | 0.6585693 | 19.61975 | 0.6585693 | 12.92097 | -1.292097 | 1 A
19.64722 | 0.6564331 | 19.64722 | 0.6564331 | 12.89708 | -1.289708 | 1 A
19.67773 | 0.6478882 | 19.67773 | 0.6478882 | 12.74897 | -1.274897 | 1 A
19.69604 | 0.6387329 | 19.69604 | 0.6387329 | 12.58051 | -1.258051 | 1 A
19.72351 | 0.6375122 | 19.72351 | 0.6375122 | 12.57398 | -1.257398 | 1 A
19.74182 | 0.6216431 | 19.74182 | 0.6216431 | 12.27237 | -1.227237 | 1 A
19.77844 | 0.6234741 | 19.77844 | 0.6234741 | 12.33135 | -1.233135 | 1 A
19.79675 | 0.6069946 | 19.79675 | 0.6069946 | 12.01652 | -1.201652 | 1 A
19.82421875 | 0.6069946 | 19.82421875 | 0.6069946 | 12.03319 | -1.203319 | 1 A
19.84253 | 0.5944824 | 19.84253 | 0.5944824 | 11.79603 | -1.179603 | 1 A
19.86694 | 0.5874634 | 19.86694 | 0.5874634 | 11.6711 | -1.16711 | 1 A
19.89441 | 0.5822754 | 19.89441 | 0.5822754 | 11.58402 | -1.158402 | 1 A
19.91882 | 0.5682373 | 19.91882 | 0.5682373 | 11.31862 | -1.131862 | 1 A
19.93713 | 0.5685425 | 19.93713 | 0.5685425 | 11.33511 | -1.133511 | 1 A
19.9646 | 0.5508423 | 19.9646 | 0.5508423 | 10.99735 | -1.099735 | 1 A
19.99207 | 0.5508423 | 19.99207 | 0.5508423 | 11.01248 | -1.101248 | 1 A
20.01343 | 0.5355835 | 20.01343 | 0.5355835 | 10.71886 | -1.071886 | 1 A
20.03784 | 0.531311 | 20.03784 | 0.531311 | 10.64633 | -1.064633 | 1 A
20.06531 | 0.5218506 | 20.06531 | 0.5218506 | 10.47109 | -1.047109 | 1 A
20.08667 | 0.5096436 | 20.08667 | 0.5096436 | 10.23704 | -1.023704 | 1 A
20.1171875 | 0.5062866 | 20.1171875 | 0.5062866 | 10.18506 | -1.018506 | 1 A
20.13855 | 0.4891968 | 20.13855 | 0.4891968 | 9.851714 | -0.9851714 | 1 A
20.16602 | 0.4889832 | 20.16602 | 0.4889832 | 9.860842 | -0.9860842 | 1 A
20.18738 | 0.4710083 | 20.18738 | 0.4710083 | 9.508423 | -0.9508423 | 1 A
20.20874 | 0.4674683 | 20.20874 | 0.4674683 | 9.446945 | -0.9446945 | 1 A
20.23621 | 0.4540405 | 20.23621 | 0.4540405 | 9.188058 | -0.9188058 | 1 A
20.25757 | 0.4445496 | 20.25757 | 0.4445496 | 9.005493 | -0.9005493 | 1 A
20.28198 | 0.4378357 | 20.28198 | 0.4378357 | 8.880176 | -0.8880176 | 1 A
20.30334 | 0.4213867 | 20.30334 | 0.4213867 | 8.55556 | -0.855556 | 1 A
20.33691 | 0.4188232 | 20.33691 | 0.4188232 | 8.517572 | -0.8517572 | 1 A
20.35522 | 0.3998413 | 20.35522 | 0.3998413 | 8.13886 | -0.813886 | 1 A
20.38269 | 0.3973083 | 20.38269 | 0.3973083 | 8.098213 | -0.8098213 | 1 A
20.401 | 0.3804321 | 20.401 | 0.3804321 | 7.761196 | -0.7761196 | 1 A
20.43457 | 0.3723755 | 20.43457 | 0.3723755 | 7.609333 | -0.7609333 | 1 A
20.45288 | 0.3613892 | 20.45288 | 0.3613892 | 7.391449 | -0.7391449 | 1 A
20.47729 | 0.3471069 | 20.47729 | 0.3471069 | 7.107811 | -0.7107811 | 1 A
20.50476 | 0.3420105 | 20.50476 | 0.3420105 | 7.012843 | -0.7012843 | 1 A
20.52307 | 0.3226624 | 20.52307 | 0.3226624 | 6.622022 | -0.6622022 | 1 A
20.55054 | 0.3191528 | 20.55054 | 0.3191528 | 6.558762 | -0.6558762 | 1 A
20.5719 | 0.2998657 | 20.5719 | 0.2998657 | 6.168808 | -0.6168808 | 1 A
20.60852 | 0.2937012 | 20.60852 | 0.2937012 | 6.052747 | -0.6052747 | 1 A
20.62378 | 0.2788086 | 20.62378 | 0.2788086 | 5.750087 | -0.5750087 | 1 A
20.65125 | 0.2660217 | 20.65125 | 0.2660217 | 5.49368 | -0.549368 | 1 A
20.67871 | 0.257019 | 20.67871 | 0.257019 | 5.314822 | -0.5314822 | 1 A
20.69397 | 0.2386475 | 20.69397 | 0.2386475 | 4.938563 | -0.4938563 | 1 A
20.72144 | 0.2336426 | 20.72144 | 0.2336426 | 4.84141 | -0.484141 | 1 A
20.7428 | 0.212616 | 20.7428 | 0.212616 | 4.41025 | -0.441025 | 1 A
20.77332 | 0.2063904 | 20.77332 | 0.2063904 | 4.287412 | -0.4287412 | 1 A
20.79468 | 0.1880798 | 20.79468 | 0.1880798 | 3.911059 | -0.3911059 | 1 A
20.81604 | 0.1774292 | 20.81604 | 0.1774292 | 3.693373 | -0.3693373 | 1 A
20.84656 | 0.1645203 | 20.84656 | 0.1645203 | 3.429681 | -0.3429681 | 1 A
20.87097 | 0.1471252 | 20.87097 | 0.1471252 | 3.070647 | -0.3070647 | 1 A
20.89233 | 0.1390991 | 20.89233 | 0.1390991 | 2.906105 | -0.2906105 | 1 A
20.91675 | 0.1179199 | 20.91675 | 0.1179199 | 2.466501 | -0.2466501 | 1 A
20.94727 | 0.1116333 | 20.94727 | 0.1116333 | 2.338412 | -0.2338412 | 1 A
20.96252 | 0.09048462 | 20.96252 | 0.09048462 | 1.896786 | -0.1896786 | 1 A
20.99609375 | 0.08062744 | 20.99609375 | 0.08062744 | 1.692861 | -0.1692861 | 1 A
21.0144 | 0.06387329 | 21.0144 | 0.06387329 | 1.342259 | -0.1342259 | 1 A
21.04187 | 0.04830933 | 21.04187 | 0.04830933 | 1.016519 | -0.1016519 | 1 A
21.06934 | 0.03699646 | 21.06934 | 0.03699646 | 0.7794908 | -0.07794908 | 1 A
21.08765 | 0.01588745 | 21.08765 | 0.01588745 | 0.335029 | -0.0335029 | 100 mA
21.10596 | 0.007510376 | 21.10596 | 0.007510376 | 0.1585137 | -0.01585137 | 100 mA
21.13647 | -0.01523132 | 21.13647 | -0.01523132 | -0.3219365 | 0.03219365 | 100 mA
21.15784 | -0.02457886 | 21.15784 | -0.02457886 | -0.5200355 | 0.05200355 | 100 mA
21.18835 | -0.0446167 | 21.18835 | -0.0446167 | -0.9453544 | 0.09453544 | 100 mA
21.20667 | -0.05929565 | 21.20667 | -0.05929565 | -1.257463 | 0.1257463 | 100 mA
21.23718 | -0.07443237 | 21.23718 | -0.07443237 | -1.580734 | 0.1580734 | 100 mA
21.25854 | -0.09442139 | 21.25854 | -0.09442139 | -2.007261 | 0.2007261 | 100 mA
21.28296 | -0.10495 | 21.28296 | -0.10495 | -2.233645 | 0.2233645 | 100 mA
21.30737 | -0.1287842 | 21.30737 | -0.1287842 | -2.744052 | 0.2744052 | 100 mA
21.32874 | -0.138855 | 21.32874 | -0.138855 | -2.961601 | 0.2961601 | 100 mA
21.35315 | -0.1619263 | 21.35315 | -0.1619263 | -3.457636 | 0.3457636 | 100 mA
21.37451 | -0.1749268 | 21.37451 | -0.1749268 | -3.738974 | 0.3738974 | 100 mA
21.40503 | -0.1938782 | 21.40503 | -0.1938782 | -4.149968 | 0.4149968 | 100 mA
21.42944 | -0.2129211 | 21.42944 | -0.2129211 | -4.562781 | 0.4562781 | 100 mA
21.45386 | -0.2270508 | 21.45386 | -0.2270508 | -4.871115 | 0.4871115 | 100 mA
21.47217 | -0.2504272 | 21.47217 | -0.2504272 | -5.377216 | 0.5377216 | 100 mA
21.50574 | -0.2616577 | 21.50574 | -0.2616577 | -5.627142 | 0.5627142 | 100 mA
21.53015 | -0.2866821 | 21.53015 | -0.2866821 | -6.17231 | 0.617231 | 100 mA
21.55457 | -0.2996521 | 21.55457 | -0.2996521 | -6.458871 | 0.6458871 | 100 mA
21.57898 | -0.3218994 | 21.57898 | -0.3218994 | -6.946261 | 0.6946261 | 100 mA
21.60339 | -0.3387756 | 21.60339 | -0.3387756 | -7.318704 | 0.7318704 | 1 A
21.63086 | -0.3566284 | 21.63086 | -0.3566284 | -7.714179 | 0.7714179 | 1 A
21.64612 | -0.3792725 | 21.64612 | -0.3792725 | -8.209776 | 0.8209776 | 1 A
21.67358 | -0.3934937 | 21.67358 | -0.3934937 | -8.528418 | 0.8528418 | 1 A
21.70105 | -0.4190063 | 21.70105 | -0.4190063 | -9.092878 | 0.9092878 | 1 A
21.72241 | -0.4322815 | 21.72241 | -0.4322815 | -9.390197 | 0.9390197 | 1 A
21.74377 | -0.457489 | 21.74377 | -0.457489 | -9.947538 | 0.9947538 | 1 A