## Sheet1
Corrected Potential (V) | Corrected Current (A) | Corrected Potential (V) | Corrected Current (A) | Corrected Power (W) | WE(1).Power (W) | Current range
0.02679443 | 0.7830811 | 0.02679443 | 0.7830811 | 0.02098221 | -0.002098221 | 1 A
0.05206299 | 0.7894897 | 0.05206299 | 0.7894897 | 0.0411032 | -0.00411032 | 1 A
0.0743103 | 0.7821655 | 0.0743103 | 0.7821655 | 0.05812296 | -0.005812296 | 1 A
0.1002502 | 0.7894897 | 0.1002502 | 0.7894897 | 0.07914654 | -0.007914654 | 1 A
0.1246338 | 0.7839966 | 0.1246338 | 0.7839966 | 0.09771246 | -0.009771246 | 1 A
0.1499329 | 0.7885742 | 0.1499329 | 0.7885742 | 0.1182332 | -0.01182332 | 1 A
0.174408 | 0.786438 | 0.174408 | 0.786438 | 0.137161 | -0.0137161 | 1 A
0.1980591 | 0.7855225 | 0.1980591 | 0.7855225 | 0.1555799 | -0.01555799 | 1 A
0.2232361 | 0.788269 | 0.2232361 | 0.788269 | 0.1759701 | -0.01759701 | 1 A
0.2461548 | 0.7830811 | 0.2461548 | 0.7830811 | 0.1927591 | -0.01927591 | 1 A
0.2716064 | 0.7894897 | 0.2716064 | 0.7894897 | 0.2144305 | -0.02144305 | 1 A
0.2940063 | 0.7818604 | 0.2940063 | 0.7818604 | 0.2298719 | -0.02298719 | 1 A
0.3198853 | 0.7891846 | 0.3198853 | 0.7891846 | 0.2524485 | -0.02524485 | 1 A
0.3441772 | 0.7836914 | 0.3441772 | 0.7836914 | 0.2697288 | -0.02697288 | 1 A
0.3693237 | 0.788269 | 0.3693237 | 0.788269 | 0.2911264 | -0.02911264 | 1 A
0.3942566 | 0.7861328125 | 0.3942566 | 0.7861328125 | 0.309938 | -0.0309938 | 1 A
0.4177551 | 0.7852173 | 0.4177551 | 0.7852173 | 0.3280285 | -0.03280285 | 1 A
0.4430542 | 0.7879639 | 0.4430542 | 0.7879639 | 0.3491107 | -0.03491107 | 1 A
0.4660645 | 0.7827759 | 0.4660645 | 0.7827759 | 0.364824 | -0.0364824 | 1 A
0.4913635 | 0.7891846 | 0.4913635 | 0.7891846 | 0.3877765 | -0.03877765 | 1 A
0.5145264 | 0.7818604 | 0.5145264 | 0.7818604 | 0.4022878 | -0.04022878 | 1 A
0.539856 | 0.7888794 | 0.539856 | 0.7888794 | 0.4258812 | -0.04258812 | 1 A
0.56427 | 0.7833862 | 0.56427 | 0.7833862 | 0.4420414 | -0.04420414 | 1 A
0.5889893 | 0.7876587 | 0.5889893 | 0.7876587 | 0.4639225 | -0.04639225 | 1 A
0.6140137 | 0.7858276 | 0.6140137 | 0.7858276 | 0.4825089 | -0.04825089 | 1 A
0.6378174 | 0.7846069 | 0.6378174 | 0.7846069 | 0.5004359 | -0.05004359 | 1 A
0.6628418 | 0.7876587 | 0.6628418 | 0.7876587 | 0.5220931 | -0.05220931 | 1 A
0.6863403 | 0.7821655 | 0.6863403 | 0.7821655 | 0.5368318 | -0.05368318 | 1 A
0.7110596 | 0.7888794 | 0.7110596 | 0.7888794 | 0.5609402 | -0.05609402 | 1 A
0.7333374 | 0.78125 | 0.7333374 | 0.78125 | 0.5729198 | -0.05729198 | 1 A
0.7595825 | 0.7885742 | 0.7595825 | 0.7885742 | 0.5989872 | -0.05989872 | 1 A
0.7843018 | 0.7830811 | 0.7843018 | 0.7830811 | 0.6141718 | -0.06141718 | 1 A
0.809021 | 0.7873535 | 0.809021 | 0.7873535 | 0.6369855 | -0.06369855 | 1 A
0.8343506 | 0.7855225 | 0.8343506 | 0.7855225 | 0.6554011 | -0.06554011 | 1 A
0.8578491 | 0.7839966 | 0.8578491 | 0.7839966 | 0.6725508 | -0.06725508 | 1 A
0.8828735 | 0.7873535 | 0.8828735 | 0.7873535 | 0.6951336 | -0.06951336 | 1 A
0.9057617 | 0.7818604 | 0.9057617 | 0.7818604 | 0.7081792 | -0.07081792 | 1 A
0.9307861 | 0.7885742 | 0.9307861 | 0.7885742 | 0.7339939 | -0.07339939 | 1 A
0.9536743 | 0.7809448 | 0.9536743 | 0.7809448 | 0.744767 | -0.0744767 | 1 A
0.9793091 | 0.788269 | 0.9793091 | 0.788269 | 0.7719591 | -0.07719591 | 1 A
1.003723 | 0.7830811 | 1.003723 | 0.7830811 | 0.7859966 | -0.07859966 | 1 A
1.029358 | 0.7870483 | 1.029358 | 0.7870483 | 0.8101545 | -0.08101545 | 1 A
1.053467 | 0.7855225 | 1.053467 | 0.7855225 | 0.8275218 | -0.08275218 | 1 A
1.077271 | 0.7839966 | 1.077271 | 0.7839966 | 0.8445764 | -0.08445764 | 1 A
1.102295 | 0.7873535 | 1.102295 | 0.7873535 | 0.8678958 | -0.08678958 | 1 A
1.125488 | 0.7818604 | 1.125488 | 0.7818604 | 0.8799747 | -0.08799747 | 1 A
1.150818 | 0.7885742 | 1.150818 | 0.7885742 | 0.9075053 | -0.09075053 | 1 A
1.173706 | 0.78125 | 1.173706 | 0.78125 | 0.9169579 | -0.09169579 | 1 A
1.199341 | 0.788269 | 1.199341 | 0.788269 | 0.9454033 | -0.09454033 | 1 A
1.22406 | 0.7833862 | 1.22406 | 0.7833862 | 0.9589118 | -0.09589118 | 1 A
1.248779 | 0.7870483 | 1.248779 | 0.7870483 | 0.9828497 | -0.09828497 | 1 A
1.273193 | 0.7858276 | 1.273193 | 0.7858276 | 1.000511 | -0.1000511 | 1 A
1.297302 | 0.7839966 | 1.297302 | 0.7839966 | 1.017081 | -0.1017081 | 1 A
1.322632 | 0.7876587 | 1.322632 | 0.7876587 | 1.041782 | -0.1041782 | 1 A
1.345825 | 0.7818604 | 1.345825 | 0.7818604 | 1.052247 | -0.1052247 | 1 A
1.370544 | 0.7885742 | 1.370544 | 0.7885742 | 1.080776 | -0.1080776 | 1 A
1.392822 | 0.78125 | 1.392822 | 0.78125 | 1.088142 | -0.1088142 | 1 A
1.418152 | 0.788269 | 1.418152 | 0.788269 | 1.117885 | -0.1117885 | 1 A
1.443481 | 0.7830811 | 1.443481 | 0.7830811 | 1.130363 | -0.1130363 | 1 A
1.468506 | 0.7867432 | 1.468506 | 0.7867432 | 1.155337 | -0.1155337 | 1 A
1.493225 | 0.7858276 | 1.493225 | 0.7858276 | 1.173418 | -0.1173418 | 1 A
1.516724 | 0.7836914 | 1.516724 | 0.7836914 | 1.188643 | -0.1188643 | 1 A
1.542053 | 0.7873535 | 1.542053 | 0.7873535 | 1.214141 | -0.1214141 | 1 A
1.564636 | 0.78125 | 1.564636 | 0.78125 | 1.222372 | -0.1222372 | 1 A
1.590271 | 0.788269 | 1.590271 | 0.788269 | 1.253561 | -0.1253561 | 1 A
1.612854 | 0.7809448 | 1.612854 | 0.7809448 | 1.25955 | -0.125955 | 1 A
1.638489 | 0.7879639 | 1.638489 | 0.7879639 | 1.29107 | -0.129107 | 1 A
1.663208 | 0.7830811 | 1.663208 | 0.7830811 | 1.302427 | -0.1302427 | 1 A
1.688538 | 0.786438 | 1.688538 | 0.786438 | 1.32793 | -0.132793 | 1 A
1.712646 | 0.7855225 | 1.712646 | 0.7855225 | 1.345322 | -0.1345322 | 1 A
1.736755 | 0.7830811 | 1.736755 | 0.7830811 | 1.36002 | -0.136002 | 1 A
1.76178 | 0.7873535 | 1.76178 | 0.7873535 | 1.387143 | -0.1387143 | 1 A
1.784058 | 0.7809448 | 1.784058 | 0.7809448 | 1.393251 | -0.1393251 | 1 A
1.809998 | 0.788269 | 1.809998 | 0.788269 | 1.426765 | -0.1426765 | 1 A
1.832581 | 0.7809448 | 1.832581 | 0.7809448 | 1.431144 | -0.1431144 | 1 A
1.857605 | 0.7876587 | 1.857605 | 0.7876587 | 1.463159 | -0.1463159 | 1 A
1.88324 | 0.7833862 | 1.88324 | 0.7833862 | 1.475304 | -0.1475304 | 1 A
1.907349 | 0.7861328125 | 1.907349 | 0.7861328125 | 1.499429 | -0.1499429 | 1 A
1.932373 | 0.7858276 | 1.932373 | 0.7858276 | 1.518512 | -0.1518512 | 1 A
1.956482 | 0.7830811 | 1.956482 | 0.7830811 | 1.532084 | -0.1532084 | 1 A
1.981506 | 0.7876587 | 1.981506 | 0.7876587 | 1.560751 | -0.1560751 | 1 A
2.004395 | 0.78125 | 2.004395 | 0.78125 | 1.565933 | -0.1565933 | 1 A
2.030029 | 0.788269 | 2.030029 | 0.788269 | 1.600209 | -0.1600209 | 1 A
2.052002 | 0.7809448 | 2.052002 | 0.7809448 | 1.6025 | -0.16025 | 1 A
2.077332 | 0.7876587 | 2.077332 | 0.7876587 | 1.636228 | -0.1636228 | 1 A
2.102966 | 0.7836914 | 2.102966 | 0.7836914 | 1.648077 | -0.1648077 | 1 A
2.127991 | 0.7858276 | 2.127991 | 0.7858276 | 1.672234 | -0.1672234 | 1 A
2.15271 | 0.7861328125 | 2.15271 | 0.7861328125 | 1.692316 | -0.1692316 | 1 A
2.175598 | 0.7830811 | 2.175598 | 0.7830811 | 1.70367 | -0.170367 | 1 A
2.200623 | 0.7876587 | 2.200623 | 0.7876587 | 1.733339 | -0.1733339 | 1 A
2.223511 | 0.7809448 | 2.223511 | 0.7809448 | 1.736439 | -0.1736439 | 1 A
2.249451 | 0.788269 | 2.249451 | 0.788269 | 1.773172 | -0.1773172 | 1 A
2.271729 | 0.7809448 | 2.271729 | 0.7809448 | 1.774095 | -0.1774095 | 1 A
2.297363 | 0.7876587 | 2.297363 | 0.7876587 | 1.809538 | -0.1809538 | 1 A
2.322998 | 0.7833862 | 2.322998 | 0.7833862 | 1.819805 | -0.1819805 | 1 A
2.347412 | 0.7858276 | 2.347412 | 0.7858276 | 1.844661 | -0.1844661 | 1 A
2.371826 | 0.7858276 | 2.371826 | 0.7858276 | 1.863846 | -0.1863846 | 1 A
2.39563 | 0.7827759 | 2.39563 | 0.7827759 | 1.875241 | -0.1875241 | 1 A
2.420959 | 0.7873535 | 2.420959 | 0.7873535 | 1.906151 | -0.1906151 | 1 A
2.443848 | 0.7806396 | 2.443848 | 0.7806396 | 1.907764 | -0.1907764 | 1 A
2.469788 | 0.7879639 | 2.469788 | 0.7879639 | 1.946103 | -0.1946103 | 1 A
2.49176 | 0.7806396 | 2.49176 | 0.7806396 | 1.945167 | -0.1945167 | 1 A
2.516785 | 0.7873535 | 2.516785 | 0.7873535 | 1.981599 | -0.1981599 | 1 A
2.542114 | 0.7827759 | 2.542114 | 0.7827759 | 1.989906 | -0.1989906 | 1 A
2.566833 | 0.7852173 | 2.566833 | 0.7852173 | 2.015522 | -0.2015522 | 1 A
2.591553 | 0.7855225 | 2.591553 | 0.7855225 | 2.035723 | -0.2035723 | 1 A
2.615356 | 0.7821655 | 2.615356 | 0.7821655 | 2.045642 | -0.2045642 | 1 A
2.640381 | 0.7867432 | 2.640381 | 0.7867432 | 2.077302 | -0.2077302 | 1 A
2.663269 | 0.7800293 | 2.663269 | 0.7800293 | 2.077428 | -0.2077428 | 1 A
2.688904 | 0.7873535 | 2.688904 | 0.7873535 | 2.117118 | -0.2117118 | 1 A
2.711182 | 0.7800293 | 2.711182 | 0.7800293 | 2.114801 | -0.2114801 | 1 A
2.736511 | 0.7867432 | 2.736511 | 0.7867432 | 2.152932 | -0.2152932 | 1 A
2.762451 | 0.7824707 | 2.762451 | 0.7824707 | 2.161537 | -0.2161537 | 1 A
2.786255 | 0.7846069 | 2.786255 | 0.7846069 | 2.186115 | -0.2186115 | 1 A
2.81189 | 0.7852173 | 2.81189 | 0.7852173 | 2.207944 | -0.2207944 | 1 A
2.834473 | 0.7815552 | 2.834473 | 0.7815552 | 2.215297 | -0.2215297 | 1 A
2.860107 | 0.7867432 | 2.860107 | 0.7867432 | 2.25017 | -0.225017 | 1 A
2.883301 | 0.7797241 | 2.883301 | 0.7797241 | 2.248179 | -0.2248179 | 1 A
2.908325 | 0.7873535 | 2.908325 | 0.7873535 | 2.28988 | -0.228988 | 1 A
2.931213 | 0.7803345 | 2.931213 | 0.7803345 | 2.287327 | -0.2287327 | 1 A
2.955933 | 0.786438 | 2.955933 | 0.786438 | 2.324658 | -0.2324658 | 1 A
2.981873 | 0.7827759 | 2.981873 | 0.7827759 | 2.334138 | -0.2334138 | 1 A
3.006287 | 0.7843018 | 3.006287 | 0.7843018 | 2.357836 | -0.2357836 | 1 A
3.030701 | 0.7855225 | 3.030701 | 0.7855225 | 2.380683 | -0.2380683 | 1 A
3.054504 | 0.78125 | 3.054504 | 0.78125 | 2.386332 | -0.2386332 | 1 A
3.080139 | 0.7870483 | 3.080139 | 0.7870483 | 2.424218 | -0.2424218 | 1 A
3.102112 | 0.7797241 | 3.102112 | 0.7797241 | 2.418791 | -0.2418791 | 1 A
3.128662 | 0.7873535 | 3.128662 | 0.7873535 | 2.463363 | -0.2463363 | 1 A
3.15094 | 0.7800293 | 3.15094 | 0.7800293 | 2.457826 | -0.2457826 | 1 A
3.176575 | 0.7861328125 | 3.176575 | 0.7861328125 | 2.49721 | -0.249721 | 1 A
3.201904 | 0.7827759 | 3.201904 | 0.7827759 | 2.506374 | -0.2506374 | 1 A
3.225403 | 0.7836914 | 3.225403 | 0.7836914 | 2.52772 | -0.252772 | 1 A
3.250427 | 0.7852173 | 3.250427 | 0.7852173 | 2.552292 | -0.2552292 | 1 A
3.274536 | 0.7806396 | 3.274536 | 0.7806396 | 2.556233 | -0.2556233 | 1 A
3.299866 | 0.7861328125 | 3.299866 | 0.7861328125 | 2.594133 | -0.2594133 | 1 A
3.322754 | 0.7788086 | 3.322754 | 0.7788086 | 2.587789 | -0.2587789 | 1 A
3.348083 | 0.786438 | 3.348083 | 0.786438 | 2.63306 | -0.263306 | 1 A
3.370667 | 0.7794189 | 3.370667 | 0.7794189 | 2.627161 | -0.2627161 | 1 A
3.396912 | 0.7852173 | 3.396912 | 0.7852173 | 2.667314 | -0.2667314 | 1 A
3.421326 | 0.7821655 | 3.421326 | 0.7821655 | 2.676043 | -0.2676043 | 1 A
3.445435 | 0.7827759 | 3.445435 | 0.7827759 | 2.697003 | -0.2697003 | 1 A
3.471069 | 0.7846069 | 3.471069 | 0.7846069 | 2.723425 | -0.2723425 | 1 A
3.493347 | 0.7800293 | 3.493347 | 0.7800293 | 2.724913 | -0.2724913 | 1 A
3.520508 | 0.7861328125 | 3.520508 | 0.7861328125 | 2.767587 | -0.2767587 | 1 A
3.54187 | 0.7788086 | 3.54187 | 0.7788086 | 2.758439 | -0.2758439 | 1 A
3.567505 | 0.786438 | 3.567505 | 0.786438 | 2.805621 | -0.2805621 | 1 A
3.591309 | 0.7797241 | 3.591309 | 0.7797241 | 2.80023 | -0.280023 | 1 A
3.616028 | 0.7849121 | 3.616028 | 0.7849121 | 2.838264 | -0.2838264 | 1 A
3.641357 | 0.7824707 | 3.641357 | 0.7824707 | 2.849256 | -0.2849256 | 1 A
3.664856 | 0.7821655 | 3.664856 | 0.7821655 | 2.866524 | -0.2866524 | 1 A
3.690491 | 0.7849121 | 3.690491 | 0.7849121 | 2.896711 | -0.2896711 | 1 A
3.713379 | 0.7797241 | 3.713379 | 0.7797241 | 2.895411 | -0.2895411 | 1 A
3.739014 | 0.7861328125 | 3.739014 | 0.7861328125 | 2.939361 | -0.2939361 | 1 A
3.761902 | 0.7785034 | 3.761902 | 0.7785034 | 2.928653 | -0.2928653 | 1 A
3.787537 | 0.7858276 | 3.787537 | 0.7858276 | 2.976351 | -0.2976351 | 1 A
3.811035 | 0.7794189 | 3.811035 | 0.7794189 | 2.970393 | -0.2970393 | 1 A
3.835754 | 0.7839966 | 3.835754 | 0.7839966 | 3.007218 | -0.3007218 | 1 A
3.861084 | 0.7824707 | 3.861084 | 0.7824707 | 3.021185 | -0.3021185 | 1 A
3.884888 | 0.78125 | 3.884888 | 0.78125 | 3.035069 | -0.3035069 | 1 A
3.909912 | 0.7849121 | 3.909912 | 0.7849121 | 3.068937 | -0.3068937 | 1 A
3.934021 | 0.7788086 | 3.934021 | 0.7788086 | 3.063849 | -0.3063849 | 1 A
3.95874 | 0.7855225 | 3.95874 | 0.7855225 | 3.109679 | -0.3109679 | 1 A
3.982239 | 0.7778931 | 3.982239 | 0.7778931 | 3.097756 | -0.3097756 | 1 A
4.006958 | 0.7852173 | 4.006958 | 0.7852173 | 3.146333 | -0.3146333 | 1 A
4.031067 | 0.7794189 | 4.031067 | 0.7794189 | 3.14189 | -0.314189 | 1 A
4.055786 | 0.7830811 | 4.055786 | 0.7830811 | 3.176009 | -0.3176009 | 1 A
4.080811 | 0.7824707 | 4.080811 | 0.7824707 | 3.193115 | -0.3193115 | 1 A
4.104919 | 0.7800293 | 4.104919 | 0.7800293 | 3.201957 | -0.3201957 | 1 A
4.129333 | 0.7846069 | 4.129333 | 0.7846069 | 3.239904 | -0.3239904 | 1 A
4.152832 | 0.7778931 | 4.152832 | 0.7778931 | 3.230459 | -0.3230459 | 1 A
4.178772 | 0.7849121 | 4.178772 | 0.7849121 | 3.279969 | -0.3279969 | 1 A
4.201355 | 0.7769775 | 4.201355 | 0.7769775 | 3.264358 | -0.3264358 | 1 A
4.226685 | 0.7839966 | 4.226685 | 0.7839966 | 3.313706 | -0.3313706 | 1 A
4.251404 | 0.7788086 | 4.251404 | 0.7788086 | 3.31103 | -0.331103 | 1 A
4.275208 | 0.7815552 | 4.275208 | 0.7815552 | 3.341311 | -0.3341311 | 1 A
4.301147 | 0.7818604 | 4.301147 | 0.7818604 | 3.362897 | -0.3362897 | 1 A
4.324341 | 0.7788086 | 4.324341 | 0.7788086 | 3.367834 | -0.3367834 | 1 A
4.349976 | 0.7839966 | 4.349976 | 0.7839966 | 3.410366 | -0.3410366 | 1 A
4.373169 | 0.7766724 | 4.373169 | 0.7766724 | 3.396519 | -0.3396519 | 1 A
4.398193 | 0.7843018 | 4.398193 | 0.7843018 | 3.449511 | -0.3449511 | 1 A
4.420776 | 0.7763671875 | 4.420776 | 0.7763671875 | 3.432146 | -0.3432146 | 1 A
4.446411 | 0.7830811 | 4.446411 | 0.7830811 | 3.4819 | -0.34819 | 1 A
4.470825 | 0.7781982 | 4.470825 | 0.7781982 | 3.479188 | -0.3479188 | 1 A
4.494934 | 0.7800293 | 4.494934 | 0.7800293 | 3.50618 | -0.350618 | 1 A
4.520264 | 0.78125 | 4.520264 | 0.78125 | 3.531456 | -0.3531456 | 1 A
4.544067 | 0.7769775 | 4.544067 | 0.7769775 | 3.530638 | -0.3530638 | 1 A
4.569092 | 0.7830811 | 4.569092 | 0.7830811 | 3.577969 | -0.3577969 | 1 A
4.592285 | 0.7751465 | 4.592285 | 0.7751465 | 3.559694 | -0.3559694 | 1 A
4.617615 | 0.7830811 | 4.617615 | 0.7830811 | 3.615967 | -0.3615967 | 1 A
4.640198 | 0.7754517 | 4.640198 | 0.7754517 | 3.598249 | -0.3598249 | 1 A
4.666443 | 0.7818604 | 4.666443 | 0.7818604 | 3.648507 | -0.3648507 | 1 A
4.690247 | 0.7775879 | 4.690247 | 0.7775879 | 3.647079 | -0.3647079 | 1 A
4.714966 | 0.7788086 | 4.714966 | 0.7788086 | 3.672056 | -0.3672056 | 1 A
4.73999 | 0.7806396 | 4.73999 | 0.7806396 | 3.700224 | -0.3700224 | 1 A
4.763489 | 0.7757568 | 4.763489 | 0.7757568 | 3.695309 | -0.3695309 | 1 A
4.789124 | 0.7824707 | 4.789124 | 0.7824707 | 3.747349 | -0.3747349 | 1 A
4.811707 | 0.774231 | 4.811707 | 0.774231 | 3.725372 | -0.3725372 | 1 A
4.837952 | 0.7824707 | 4.837952 | 0.7824707 | 3.785555 | -0.3785555 | 1 A
4.86145 | 0.7745361 | 4.86145 | 0.7745361 | 3.765369 | -0.3765369 | 1 A
4.885559 | 0.7806396 | 4.885559 | 0.7806396 | 3.813861 | -0.3813861 | 1 A
4.910889 | 0.7772827 | 4.910889 | 0.7772827 | 3.817149 | -0.3817149 | 1 A
4.934082 | 0.7772827 | 4.934082 | 0.7772827 | 3.835177 | -0.3835177 | 1 A
4.959106 | 0.7800293 | 4.959106 | 0.7800293 | 3.868248 | -0.3868248 | 1 A
4.983521 | 0.7745361 | 4.983521 | 0.7745361 | 3.859917 | -0.3859917 | 1 A
5.008545 | 0.7818604 | 5.008545 | 0.7818604 | 3.915983 | -0.3915983 | 1 A
5.031433 | 0.7730103 | 5.031433 | 0.7730103 | 3.889349 | -0.3889349 | 1 A
5.056763 | 0.7815552 | 5.056763 | 0.7815552 | 3.952139 | -0.3952139 | 1 A
5.080566 | 0.7739258 | 5.080566 | 0.7739258 | 3.931981 | -0.3931981 | 1 A
5.10498 | 0.7791138 | 5.10498 | 0.7791138 | 3.977361 | -0.3977361 | 1 A
5.130615 | 0.7763671875 | 5.130615 | 0.7763671875 | 3.983241 | -0.3983241 | 1 A
5.153809 | 0.7757568 | 5.153809 | 0.7757568 | 3.998102 | -0.3998102 | 1 A
5.179443 | 0.7794189 | 5.179443 | 0.7794189 | 4.036956 | -0.4036956 | 1 A
5.202026 | 0.7730103 | 5.202026 | 0.7730103 | 4.02122 | -0.402122 | 1 A
5.228882 | 0.7809448 | 5.228882 | 0.7809448 | 4.083468 | -0.4083468 | 1 A
5.25116 | 0.7717896 | 5.25116 | 0.7717896 | 4.05279 | -0.405279 | 1 A
5.276794 | 0.7803345 | 5.276794 | 0.7803345 | 4.117665 | -0.4117665 | 1 A
5.300293 | 0.7730103 | 5.300293 | 0.7730103 | 4.097181 | -0.4097181 | 1 A
5.325012 | 0.7778931 | 5.325012 | 0.7778931 | 4.14229 | -0.414229 | 1 A
5.350037 | 0.7754517 | 5.350037 | 0.7754517 | 4.148695 | -0.4148695 | 1 A
5.37384 | 0.774231 | 5.37384 | 0.774231 | 4.160593 | -0.4160593 | 1 A
5.39917 | 0.7785034 | 5.39917 | 0.7785034 | 4.203272 | -0.4203272 | 1 A
5.421753 | 0.771484375 | 5.421753 | 0.771484375 | 4.182798 | -0.4182798 | 1 A
5.447998 | 0.7797241 | 5.447998 | 0.7797241 | 4.247935 | -0.4247935 | 1 A
5.471191 | 0.7705688 | 5.471191 | 0.7705688 | 4.21593 | -0.421593 | 1 A
5.496521 | 0.7788086 | 5.496521 | 0.7788086 | 4.280738 | -0.4280738 | 1 A
5.52002 | 0.7717896 | 5.52002 | 0.7717896 | 4.260293 | -0.4260293 | 1 A
5.544128 | 0.776062 | 5.544128 | 0.776062 | 4.302588 | -0.4302588 | 1 A
5.569458 | 0.774231 | 5.569458 | 0.774231 | 4.312047 | -0.4312047 | 1 A
5.592957 | 0.7723999 | 5.592957 | 0.7723999 | 4.319999 | -0.4319999 | 1 A
5.618896 | 0.7769775 | 5.618896 | 0.7769775 | 4.365757 | -0.4365757 | 1 A
5.641785 | 0.7696533 | 5.641785 | 0.7696533 | 4.342218 | -0.4342218 | 1 A
5.66803 | 0.7781982 | 5.66803 | 0.7781982 | 4.410851 | -0.4410851 | 1 A
5.690308 | 0.769043 | 5.690308 | 0.769043 | 4.376091 | -0.4376091 | 1 A
5.716553 | 0.7772827 | 5.716553 | 0.7772827 | 4.443378 | -0.4443378 | 1 A
5.739441 | 0.7702637 | 5.739441 | 0.7702637 | 4.420883 | -0.4420883 | 1 A
5.763855 | 0.7745361 | 5.763855 | 0.7745361 | 4.464314 | -0.4464314 | 1 A
5.788879 | 0.7730103 | 5.788879 | 0.7730103 | 4.474863 | -0.4474863 | 1 A
5.812988 | 0.770874 | 5.812988 | 0.770874 | 4.481082 | -0.4481082 | 1 A
5.838623 | 0.7757568 | 5.838623 | 0.7757568 | 4.529352 | -0.4529352 | 1 A
5.861816 | 0.7681274 | 5.861816 | 0.7681274 | 4.502622 | -0.4502622 | 1 A
5.887451 | 0.7769775 | 5.887451 | 0.7769775 | 4.574417 | -0.4574417 | 1 A
5.910034 | 0.7675171 | 5.910034 | 0.7675171 | 4.536052 | -0.4536052 | 1 A
5.936279 | 0.7757568 | 5.936279 | 0.7757568 | 4.605109 | -0.4605109 | 1 A
5.958862 | 0.7693481 | 5.958862 | 0.7693481 | 4.58444 | -0.458444 | 1 A
5.984192 | 0.7733154 | 5.984192 | 0.7733154 | 4.627668 | -0.4627668 | 1 A
6.009216 | 0.7720947 | 6.009216 | 0.7720947 | 4.639684 | -0.4639684 | 1 A
6.03302 | 0.7693481 | 6.03302 | 0.7693481 | 4.641493 | -0.4641493 | 1 A
6.05835 | 0.7748413 | 6.05835 | 0.7748413 | 4.694259 | -0.4694259 | 1 A
6.080627 | 0.7669067 | 6.080627 | 0.7669067 | 4.663274 | -0.4663274 | 1 A
6.107178 | 0.7757568 | 6.107178 | 0.7757568 | 4.737685 | -0.4737685 | 1 A
6.130066 | 0.7662964 | 6.130066 | 0.7662964 | 4.697447 | -0.4697447 | 1 A
6.15509 | 0.7745361 | 6.15509 | 0.7745361 | 4.76734 | -0.476734 | 1 A
6.179504 | 0.7681274 | 6.179504 | 0.7681274 | 4.746647 | -0.4746647 | 1 A
6.203918 | 0.771484375 | 6.203918 | 0.771484375 | 4.786226 | -0.4786226 | 1 A
6.228638 | 0.770874 | 6.228638 | 0.770874 | 4.801495 | -0.4801495 | 1 A
6.252441 | 0.7678223 | 6.252441 | 0.7678223 | 4.800764 | -0.4800764 | 1 A
6.278076 | 0.7736206 | 6.278076 | 0.7736206 | 4.856849 | -0.4856849 | 1 A
6.300659 | 0.765686 | 6.300659 | 0.765686 | 4.824327 | -0.4824327 | 1 A
6.326599 | 0.774231 | 6.326599 | 0.774231 | 4.898249 | -0.4898249 | 1 A
6.350098 | 0.7650757 | 6.350098 | 0.7650757 | 4.858305 | -0.4858305 | 1 A
6.375122 | 0.7730103 | 6.375122 | 0.7730103 | 4.928035 | -0.4928035 | 1 A
6.398926 | 0.7669067 | 6.398926 | 0.7669067 | 4.907379 | -0.4907379 | 1 A
6.42334 | 0.7696533 | 6.42334 | 0.7696533 | 4.943745 | -0.4943745 | 1 A
6.448669 | 0.7699585 | 6.448669 | 0.7699585 | 4.965208 | -0.4965208 | 1 A
6.471558 | 0.7662964 | 6.471558 | 0.7662964 | 4.959131 | -0.4959131 | 1 A
6.497803 | 0.7723999 | 6.497803 | 0.7723999 | 5.018902 | -0.5018902 | 1 A
6.520386 | 0.763855 | 6.520386 | 0.763855 | 4.980629 | -0.4980629 | 1 A
6.546631 | 0.7727051 | 6.546631 | 0.7727051 | 5.058615 | -0.5058615 | 1 A
6.568909 | 0.7635498 | 6.568909 | 0.7635498 | 5.015689 | -0.5015689 | 1 A
6.594543 | 0.7711792 | 6.594543 | 0.7711792 | 5.085575 | -0.5085575 | 1 A
6.618347 | 0.765686 | 6.618347 | 0.765686 | 5.067576 | -0.5067576 | 1 A
6.642761 | 0.7681274 | 6.642761 | 0.7681274 | 5.102487 | -0.5102487 | 1 A
6.668091 | 0.7684326 | 6.668091 | 0.7684326 | 5.123978 | -0.5123978 | 1 A
6.691284 | 0.7644653 | 6.691284 | 0.7644653 | 5.115255 | -0.5115255 | 1 A
6.716919 | 0.7705688 | 6.716919 | 0.7705688 | 5.175849 | -0.5175849 | 1 A
6.739807 | 0.7623291 | 6.739807 | 0.7623291 | 5.137951 | -0.5137951 | 1 A
6.765137 | 0.7711792 | 6.765137 | 0.7711792 | 5.217133 | -0.5217133 | 1 A
6.788635 | 0.7620239 | 6.788635 | 0.7620239 | 5.173103 | -0.5173103 | 1 A
6.813965 | 0.7693481 | 6.813965 | 0.7693481 | 5.242311 | -0.5242311 | 1 A
6.838074 | 0.7641602 | 6.838074 | 0.7641602 | 5.225384 | -0.5225384 | 1 A
6.861877 | 0.7662964 | 6.861877 | 0.7662964 | 5.258232 | -0.5258232 | 1 A
6.887207 | 0.7669067 | 6.887207 | 0.7669067 | 5.281845 | -0.5281845 | 1 A
6.910095 | 0.7626343 | 6.910095 | 0.7626343 | 5.269876 | -0.5269876 | 1 A
6.936951 | 0.7693481 | 6.936951 | 0.7693481 | 5.33693 | -0.533693 | 1 A
6.958618 | 0.760498 | 6.958618 | 0.760498 | 5.292016 | -0.5292016 | 1 A
6.985168 | 0.7693481 | 6.985168 | 0.7693481 | 5.374026 | -0.5374026 | 1 A
7.007751 | 0.760498 | 7.007751 | 0.760498 | 5.329381 | -0.5329381 | 1 A
7.033386 | 0.7675171 | 7.033386 | 0.7675171 | 5.398244 | -0.5398244 | 1 A
7.057495 | 0.7626343 | 7.057495 | 0.7626343 | 5.382288 | -0.5382288 | 1 A
7.081909 | 0.7644653 | 7.081909 | 0.7644653 | 5.413874 | -0.5413874 | 1 A
7.106628 | 0.765686 | 7.106628 | 0.765686 | 5.441446 | -0.5441446 | 1 A
7.130432 | 0.7608032 | 7.130432 | 0.7608032 | 5.424856 | -0.5424856 | 1 A
7.155762 | 0.7678223 | 7.155762 | 0.7678223 | 5.494353 | -0.5494353 | 1 A
7.178345 | 0.7589722 | 7.178345 | 0.7589722 | 5.448164 | -0.5448164 | 1 A
7.203979 | 0.7681274 | 7.203979 | 0.7681274 | 5.533574 | -0.5533574 | 1 A
7.228088 | 0.7592773 | 7.228088 | 0.7592773 | 5.488124 | -0.5488124 | 1 A
7.253113 | 0.7662964 | 7.253113 | 0.7662964 | 5.558034 | -0.5558034 | 1 A
7.276611 | 0.7614136 | 7.276611 | 0.7614136 | 5.54051 | -0.554051 | 1 A
7.30072 | 0.7629395 | 7.30072 | 0.7629395 | 5.570008 | -0.5570008 | 1 A
7.32605 | 0.7641602 | 7.32605 | 0.7641602 | 5.598276 | -0.5598276 | 1 A
7.349548 | 0.7592773 | 7.349548 | 0.7592773 | 5.580345 | -0.5580345 | 1 A
7.375488 | 0.7666015625 | 7.375488 | 0.7666015625 | 5.654061 | -0.5654061 | 1 A
7.397766 | 0.7574463 | 7.397766 | 0.7574463 | 5.603411 | -0.5603411 | 1 A
7.424011 | 0.7666015625 | 7.424011 | 0.7666015625 | 5.691259 | -0.5691259 | 1 A
7.447205 | 0.7577515 | 7.447205 | 0.7577515 | 5.64313 | -0.564313 | 1 A
7.472839 | 0.7644653 | 7.472839 | 0.7644653 | 5.712727 | -0.5712727 | 1 A
7.497253 | 0.7598877 | 7.497253 | 0.7598877 | 5.69707 | -0.569707 | 1 A
7.525635 | 0.7611084 | 7.525635 | 0.7611084 | 5.727824 | -0.5727824 | 1 A
7.540894 | 0.7629395 | 7.540894 | 0.7629395 | 5.753245 | -0.5753245 | 1 A
7.574463 | 0.7577515 | 7.574463 | 0.7577515 | 5.73956 | -0.573956 | 1 A
7.592773 | 0.7647705 | 7.592773 | 0.7647705 | 5.806729 | -0.5806729 | 1 A
7.614136 | 0.7559204 | 7.614136 | 0.7559204 | 5.755681 | -0.5755681 | 1 A
7.641602 | 0.7650757 | 7.641602 | 0.7650757 | 5.846404 | -0.5846404 | 1 A
7.666015625 | 0.7562256 | 7.666015625 | 0.7562256 | 5.797237 | -0.5797237 | 1 A
7.687378 | 0.7629395 | 7.687378 | 0.7629395 | 5.865004 | -0.5865004 | 1 A
7.71484375 | 0.7583618 | 7.71484375 | 0.7583618 | 5.850643 | -0.5850643 | 1 A
7.74231 | 0.7592773 | 7.74231 | 0.7592773 | 5.878561 | -0.5878561 | 1 A
7.763671875 | 0.7614136 | 7.763671875 | 0.7614136 | 5.911365 | -0.5911365 | 1 A
7.781982 | 0.7559204 | 7.781982 | 0.7559204 | 5.882559 | -0.5882559 | 1 A
7.8125 | 0.7632446 | 7.8125 | 0.7632446 | 5.962849 | -0.5962849 | 1 A
7.836914 | 0.7540894 | 7.836914 | 0.7540894 | 5.909734 | -0.5909734 | 1 A
7.86438 | 0.7632446 | 7.86438 | 0.7632446 | 6.002446 | -0.6002446 | 1 A
7.88269 | 0.7543945 | 7.88269 | 0.7543945 | 5.946659 | -0.5946659 | 1 A
7.91015625 | 0.7608032 | 7.91015625 | 0.7608032 | 6.018072 | -0.6018072 | 1 A
7.928467 | 0.7565308 | 7.928467 | 0.7565308 | 5.998129 | -0.5998129 | 1 A
7.958984375 | 0.7571411 | 7.958984375 | 0.7571411 | 6.026074 | -0.6026074 | 1 A
7.983398 | 0.7595825 | 7.983398 | 0.7595825 | 6.06405 | -0.606405 | 1 A
8.0078125 | 0.7537842 | 8.0078125 | 0.7537842 | 6.036162 | -0.6036162 | 1 A
8.026123 | 0.7614136 | 8.026123 | 0.7614136 | 6.111199 | -0.6111199 | 1 A
8.059692 | 0.7522583 | 8.059692 | 0.7522583 | 6.062971 | -0.6062971 | 1 A
8.084106 | 0.7614136 | 8.084106 | 0.7614136 | 6.155348 | -0.6155348 | 1 A
8.108521 | 0.7528687 | 8.108521 | 0.7528687 | 6.104651 | -0.6104651 | 1 A
8.132935 | 0.7589722 | 8.132935 | 0.7589722 | 6.172671 | -0.6172671 | 1 A
8.154296875 | 0.7553101 | 8.154296875 | 0.7553101 | 6.159022 | -0.6159022 | 1 A
8.169556 | 0.7553101 | 8.169556 | 0.7553101 | 6.170548 | -0.6170548 | 1 A
8.206177 | 0.7580566 | 8.206177 | 0.7580566 | 6.220747 | -0.6220747 | 1 A
8.227539 | 0.751953125 | 8.227539 | 0.751953125 | 6.186724 | -0.6186724 | 1 A
8.248901 | 0.7598877 | 8.248901 | 0.7598877 | 6.268238 | -0.6268238 | 1 A
8.273315 | 0.7504272 | 8.273315 | 0.7504272 | 6.208521 | -0.6208521 | 1 A
8.303833 | 0.7595825 | 8.303833 | 0.7595825 | 6.307446 | -0.6307446 | 1 A
8.322144 | 0.7510376 | 8.322144 | 0.7510376 | 6.250243 | -0.6250243 | 1 A
8.346558 | 0.7571411 | 8.346558 | 0.7571411 | 6.319522 | -0.6319522 | 1 A
8.374023 | 0.753479 | 8.374023 | 0.753479 | 6.309651 | -0.6309651 | 1 A
8.3984375 | 0.753479 | 8.3984375 | 0.753479 | 6.328046 | -0.6328046 | 1 A
8.425903 | 0.7565308 | 8.425903 | 0.7565308 | 6.374455 | -0.6374455 | 1 A
8.441162 | 0.7501221 | 8.441162 | 0.7501221 | 6.331902 | -0.6331902 | 1 A
8.47168 | 0.7580566 | 8.47168 | 0.7580566 | 6.422013 | -0.6422013 | 1 A
8.49609375 | 0.7489014 | 8.49609375 | 0.7489014 | 6.362736 | -0.6362736 | 1 A
8.520508 | 0.7577515 | 8.520508 | 0.7577515 | 6.456428 | -0.6456428 | 1 A
8.547974 | 0.7495117 | 8.547974 | 0.7495117 | 6.406807 | -0.6406807 | 1 A
8.569336 | 0.7553101 | 8.569336 | 0.7553101 | 6.472505 | -0.6472505 | 1 A
8.590698 | 0.7522583 | 8.590698 | 0.7522583 | 6.462424 | -0.6462424 | 1 A
8.618164 | 0.7516479 | 8.618164 | 0.7516479 | 6.477826 | -0.6477826 | 1 A
8.642578125 | 0.7550049 | 8.642578125 | 0.7550049 | 6.525189 | -0.6525189 | 1 A
8.660889 | 0.748291 | 8.660889 | 0.748291 | 6.480865 | -0.6480865 | 1 A
8.69140625 | 0.7565308 | 8.69140625 | 0.7565308 | 6.575316 | -0.6575316 | 1 A
8.712769 | 0.7470703125 | 8.712769 | 0.7470703125 | 6.509051 | -0.6509051 | 1 A
8.740234375 | 0.7559204 | 8.740234375 | 0.7559204 | 6.606922 | -0.6606922 | 1 A
8.758545 | 0.7476807 | 8.758545 | 0.7476807 | 6.548595 | -0.6548595 | 1 A
8.786011 | 0.7531738 | 8.786011 | 0.7531738 | 6.617393 | -0.6617393 | 1 A
8.810425 | 0.7504272 | 8.810425 | 0.7504272 | 6.611583 | -0.6611583 | 1 A
8.834839 | 0.7495117 | 8.834839 | 0.7495117 | 6.621815 | -0.6621815 | 1 A
8.856201 | 0.7528687 | 8.856201 | 0.7528687 | 6.667556 | -0.6667556 | 1 A
8.88671875 | 0.7461548 | 8.88671875 | 0.7461548 | 6.630868 | -0.6630868 | 1 A
8.914185 | 0.7546997 | 8.914185 | 0.7546997 | 6.727533 | -0.6727533 | 1 A
8.935546875 | 0.7452393 | 8.935546875 | 0.7452393 | 6.65912 | -0.665912 | 1 A
8.953857 | 0.7540894 | 8.953857 | 0.7540894 | 6.752009 | -0.6752009 | 1 A
8.981323 | 0.7461548 | 8.981323 | 0.7461548 | 6.701458 | -0.6701458 | 1 A
9.008789 | 0.7513428 | 9.008789 | 0.7513428 | 6.768689 | -0.6768689 | 1 A
9.030151 | 0.7485962 | 9.030151 | 0.7485962 | 6.759937 | -0.6759937 | 1 A
9.051514 | 0.7476807 | 9.051514 | 0.7476807 | 6.767642 | -0.6767642 | 1 A
9.08203125 | 0.7513428 | 9.08203125 | 0.7513428 | 6.823719 | -0.6823719 | 1 A
9.103394 | 0.7443237 | 9.103394 | 0.7443237 | 6.775872 | -0.6775872 | 1 A
9.130859375 | 0.7528687 | 9.130859375 | 0.7528687 | 6.874338 | -0.6874338 | 1 A
9.152222 | 0.7434082 | 9.152222 | 0.7434082 | 6.803837 | -0.6803837 | 1 A
9.1796875 | 0.751953125 | 9.1796875 | 0.751953125 | 6.902695 | -0.6902695 | 1 A
9.20105 | 0.7440186 | 9.20105 | 0.7440186 | 6.845752 | -0.6845752 | 1 A
9.228515625 | 0.7489014 | 9.228515625 | 0.7489014 | 6.911248 | -0.6911248 | 1 A
9.25293 | 0.74646 | 9.25293 | 0.74646 | 6.906942 | -0.6906942 | 1 A
9.27734375 | 0.7449341 | 9.27734375 | 0.7449341 | 6.91101 | -0.691101 | 1 A
9.301758 | 0.7489014 | 9.301758 | 0.7489014 | 6.966099 | -0.6966099 | 1 A
9.326171875 | 0.7418823 | 9.326171875 | 0.7418823 | 6.918922 | -0.6918922 | 1 A
9.347534 | 0.7504272 | 9.347534 | 0.7504272 | 7.014644 | -0.7014644 | 1 A
9.375 | 0.7406616 | 9.375 | 0.7406616 | 6.943703 | -0.6943703 | 1 A
9.399414 | 0.7495117 | 9.399414 | 0.7495117 | 7.044971 | -0.7044971 | 1 A
9.42688 | 0.7418823 | 9.42688 | 0.7418823 | 6.993635 | -0.6993635 | 1 A
9.451294 | 0.7467651 | 9.451294 | 0.7467651 | 7.057897 | -0.7057897 | 1 A
9.47265625 | 0.7449341 | 9.47265625 | 0.7449341 | 7.056504 | -0.7056504 | 1 A
9.494019 | 0.7434082 | 9.494019 | 0.7434082 | 7.057931 | -0.7057931 | 1 A
9.518433 | 0.7476807 | 9.518433 | 0.7476807 | 7.116748 | -0.7116748 | 1 A
9.545898 | 0.7403564 | 9.545898 | 0.7403564 | 7.067367 | -0.7067367 | 1 A
9.564209 | 0.7489014 | 9.564209 | 0.7489014 | 7.162649 | -0.7162649 | 1 A
9.591675 | 0.7394409 | 9.591675 | 0.7394409 | 7.092477 | -0.7092477 | 1 A
9.619140625 | 0.7479858 | 9.619140625 | 0.7479858 | 7.194981 | -0.7194981 | 1 A
9.640503 | 0.7406616 | 9.640503 | 0.7406616 | 7.14035 | -0.714035 | 1 A
9.661865 | 0.7452393 | 9.661865 | 0.7452393 | 7.200401 | -0.7200401 | 1 A
9.692383 | 0.7434082 | 9.692383 | 0.7434082 | 7.205397 | -0.7205397 | 1 A
9.713745 | 0.7415771 | 9.713745 | 0.7415771 | 7.203491 | -0.7203491 | 1 A
9.741211 | 0.7458496 | 9.741211 | 0.7458496 | 7.265478 | -0.7265478 | 1 A
9.759521 | 0.7382202 | 9.759521 | 0.7382202 | 7.204676 | -0.7204676 | 1 A
9.786987 | 0.7467651 | 9.786987 | 0.7467651 | 7.308581 | -0.7308581 | 1 A
9.811401 | 0.7373046875 | 9.811401 | 0.7373046875 | 7.233992 | -0.7233992 | 1 A
9.838867 | 0.7458496 | 9.838867 | 0.7458496 | 7.338315 | -0.7338315 | 1 A
9.86328125 | 0.7385254 | 9.86328125 | 0.7385254 | 7.284284 | -0.7284284 | 1 A
9.884644 | 0.7427979 | 9.884644 | 0.7427979 | 7.342292 | -0.7342292 | 1 A
9.906006 | 0.741272 | 9.906006 | 0.741272 | 7.343044 | -0.7343044 | 1 A
9.936523 | 0.7394409 | 9.936523 | 0.7394409 | 7.347472 | -0.7347472 | 1 A
9.9609375 | 0.7440186 | 9.9609375 | 0.7440186 | 7.411122 | -0.7411122 | 1 A
9.9823 | 0.7363892 | 9.9823 | 0.7363892 | 7.350857 | -0.7350857 | 1 A
10.00366 | 0.7452393 | 10.00366 | 0.7452393 | 7.455122 | -0.7455122 | 1 A
10.03418 | 0.7357788 | 10.03418 | 0.7357788 | 7.382936 | -0.7382936 | 1 A
10.05554 | 0.7440186 | 10.05554 | 0.7440186 | 7.48151 | -0.748151 | 1 A
10.07996 | 0.7369995 | 10.07996 | 0.7369995 | 7.428923 | -0.7428923 | 1 A
10.10437 | 0.7409668 | 10.10437 | 0.7409668 | 7.487003 | -0.7487003 | 1 A
10.13184 | 0.7397461 | 10.13184 | 0.7397461 | 7.494986 | -0.7494986 | 1 A
10.15625 | 0.7373046875 | 10.15625 | 0.7373046875 | 7.488251 | -0.7488251 | 1 A
10.18066 | 0.7418823 | 10.18066 | 0.7418823 | 7.552855 | -0.7552855 | 1 A
10.20203 | 0.7342529 | 10.20203 | 0.7342529 | 7.490868 | -0.7490868 | 1 A
10.22644 | 0.743103 | 10.22644 | 0.743103 | 7.599299 | -0.7599299 | 1 A
10.2478 | 0.7336426 | 10.2478 | 0.7336426 | 7.518225 | -0.7518225 | 1 A
10.27222 | 0.7418823 | 10.27222 | 0.7418823 | 7.620776 | -0.7620776 | 1 A
10.30579 | 0.7348633 | 10.30579 | 0.7348633 | 7.573344 | -0.7573344 | 1 A
10.32715 | 0.7388306 | 10.32715 | 0.7388306 | 7.630013 | -0.7630013 | 1 A
10.34851 | 0.7376099 | 10.34851 | 0.7376099 | 7.633163 | -0.7633163 | 1 A
10.37292 | 0.7351685 | 10.37292 | 0.7351685 | 7.625847 | -0.7625847 | 1 A
10.39429 | 0.7403564 | 10.39429 | 0.7403564 | 7.695478 | -0.7695478 | 1 A
10.42175 | 0.732421875 | 10.42175 | 0.732421875 | 7.63312 | -0.763312 | 1 A
10.45532 | 0.741272 | 10.45532 | 0.741272 | 7.750238 | -0.7750238 | 1 A
10.46448 | 0.7318115 | 10.46448 | 0.7318115 | 7.658025 | -0.7658025 | 1 A
10.5011 | 0.7400513 | 10.5011 | 0.7400513 | 7.771351 | -0.7771351 | 1 A
10.51636 | 0.7333374 | 10.51636 | 0.7333374 | 7.712038 | -0.7712038 | 1 A
10.546875 | 0.7369995 | 10.546875 | 0.7369995 | 7.773042 | -0.7773042 | 1 A
10.56824 | 0.736084 | 10.56824 | 0.736084 | 7.77911 | -0.777911 | 1 A
10.5896 | 0.7333374 | 10.5896 | 0.7333374 | 7.76575 | -0.776575 | 1 A
10.61707 | 0.7385254 | 10.61707 | 0.7385254 | 7.840973 | -0.7840973 | 1 A
10.64148 | 0.7305908 | 10.64148 | 0.7305908 | 7.774567 | -0.7774567 | 1 A
10.66589 | 0.7397461 | 10.66589 | 0.7397461 | 7.890053 | -0.7890053 | 1 A
10.69031 | 0.7302856 | 10.69031 | 0.7302856 | 7.806978 | -0.7806978 | 1 A
10.71472 | 0.7382202 | 10.71472 | 0.7382202 | 7.909824 | -0.7909824 | 1 A
10.73914 | 0.7318115 | 10.73914 | 0.7318115 | 7.859023 | -0.7859023 | 1 A
10.7605 | 0.7351685 | 10.7605 | 0.7351685 | 7.910779 | -0.7910779 | 1 A
10.78491 | 0.7348633 | 10.78491 | 0.7348633 | 7.925436 | -0.7925436 | 1 A
10.80933 | 0.7318115 | 10.80933 | 0.7318115 | 7.910389 | -0.7910389 | 1 A
10.83984375 | 0.7373046875 | 10.83984375 | 0.7373046875 | 7.992268 | -0.7992268 | 1 A
10.85815 | 0.7290649 | 10.85815 | 0.7290649 | 7.9163 | -0.79163 | 1 A
10.88562 | 0.7382202 | 10.88562 | 0.7382202 | 8.035985 | -0.8035985 | 1 A
10.91003 | 0.7290649 | 10.91003 | 0.7290649 | 7.954124 | -0.7954124 | 1 A
10.9314 | 0.7369995 | 10.9314 | 0.7369995 | 8.056434 | -0.8056434 | 1 A
10.95581 | 0.7305908 | 10.95581 | 0.7305908 | 8.004215 | -0.8004215 | 1 A
10.98022 | 0.7336426 | 10.98022 | 0.7336426 | 8.055561 | -0.8055561 | 1 A
11.00464 | 0.7333374 | 11.00464 | 0.7333374 | 8.070113 | -0.8070113 | 1 A
11.0321 | 0.7302856 | 11.0321 | 0.7302856 | 8.056588 | -0.8056588 | 1 A
11.05347 | 0.736084 | 11.05347 | 0.736084 | 8.13628 | -0.813628 | 1 A
11.08093 | 0.7275390625 | 11.08093 | 0.7275390625 | 8.061811 | -0.8061811 | 1 A
11.10229 | 0.7366943 | 11.10229 | 0.7366943 | 8.178998 | -0.8178998 | 1 A
11.12671 | 0.7275390625 | 11.12671 | 0.7275390625 | 8.095115 | -0.8095115 | 1 A
11.15417 | 0.7354736 | 11.15417 | 0.7354736 | 8.203601 | -0.8203601 | 1 A
11.17859 | 0.7293701 | 11.17859 | 0.7293701 | 8.153329 | -0.8153329 | 1 A
11.1908 | 0.7321167 | 11.1908 | 0.7321167 | 8.192968 | -0.8192968 | 1 A
11.22437 | 0.732421875 | 11.22437 | 0.732421875 | 8.220971 | -0.8220971 | 1 A
11.24878 | 0.7287598 | 11.24878 | 0.7287598 | 8.197658 | -0.8197658 | 1 A
11.27319 | 0.7348633 | 11.27319 | 0.7348633 | 8.284256 | -0.8284256 | 1 A
11.30066 | 0.7263184 | 11.30066 | 0.7263184 | 8.207876 | -0.8207876 | 1 A
11.32507 | 0.7357788 | 11.32507 | 0.7357788 | 8.332749 | -0.8332749 | 1 A
11.35254 | 0.7263184 | 11.35254 | 0.7263184 | 8.245558 | -0.8245558 | 1 A
11.3739 | 0.7342529 | 11.3739 | 0.7342529 | 8.351321 | -0.8351321 | 1 A
11.39221 | 0.7281494 | 11.39221 | 0.7281494 | 8.295233 | -0.8295233 | 1 A
11.41663 | 0.7312012 | 11.41663 | 0.7312012 | 8.34785 | -0.834785 | 1 A
11.44714 | 0.7315063 | 11.44714 | 0.7315063 | 8.373658 | -0.8373658 | 1 A
11.47156 | 0.7278442 | 11.47156 | 0.7278442 | 8.349507 | -0.8349507 | 1 A
11.49292 | 0.7339478 | 11.49292 | 0.7339478 | 8.435203 | -0.8435203 | 1 A
11.51733 | 0.7254028 | 11.51733 | 0.7254028 | 8.354707 | -0.8354707 | 1 A
11.54175 | 0.7348633 | 11.54175 | 0.7348633 | 8.481607 | -0.8481607 | 1 A
11.56616 | 0.7254028 | 11.56616 | 0.7254028 | 8.390127 | -0.8390127 | 1 A
11.59363 | 0.7333374 | 11.59363 | 0.7333374 | 8.502041 | -0.8502041 | 1 A
11.62109375 | 0.7275390625 | 11.62109375 | 0.7275390625 | 8.4548 | -0.84548 | 1 A
11.64246 | 0.7302856 | 11.64246 | 0.7302856 | 8.502318 | -0.8502318 | 1 A
11.66077 | 0.730896 | 11.66077 | 0.730896 | 8.522807 | -0.8522807 | 1 A
11.69128 | 0.7272339 | 11.69128 | 0.7272339 | 8.502298 | -0.8502298 | 1 A
11.71265 | 0.7336426 | 11.71265 | 0.7336426 | 8.592896 | -0.8592896 | 1 A
11.73706 | 0.7247925 | 11.73706 | 0.7247925 | 8.506933 | -0.8506933 | 1 A
11.76147 | 0.7342529 | 11.76147 | 0.7342529 | 8.635897 | -0.8635897 | 1 A
11.78894 | 0.7250977 | 11.78894 | 0.7250977 | 8.548133 | -0.8548133 | 1 A
11.8103 | 0.7327271 | 11.8103 | 0.7327271 | 8.653728 | -0.8653728 | 1 A
11.83777 | 0.7272339 | 11.83777 | 0.7272339 | 8.608826 | -0.8608826 | 1 A
11.85913 | 0.7296753 | 11.85913 | 0.7296753 | 8.653315 | -0.8653315 | 1 A
11.88965 | 0.7305908 | 11.88965 | 0.7305908 | 8.686468 | -0.8686468 | 1 A
11.90796 | 0.7263184 | 11.90796 | 0.7263184 | 8.648969 | -0.8648969 | 1 A
11.93237 | 0.7327271 | 11.93237 | 0.7327271 | 8.743172 | -0.8743172 | 1 A
11.95984 | 0.7241821 | 11.95984 | 0.7241821 | 8.661101 | -0.8661101 | 1 A
11.98425 | 0.7333374 | 11.98425 | 0.7333374 | 8.788501 | -0.8788501 | 1 A
12.00256 | 0.7244873 | 12.00256 | 0.7244873 | 8.695705 | -0.8695705 | 1 A
12.03003 | 0.7318115 | 12.03003 | 0.7318115 | 8.803714 | -0.8803714 | 1 A
12.05444 | 0.7266235 | 12.05444 | 0.7266235 | 8.759042 | -0.8759042 | 1 A
12.08191 | 0.7287598 | 12.08191 | 0.7287598 | 8.804809 | -0.8804809 | 1 A
12.10022 | 0.7296753 | 12.10022 | 0.7296753 | 8.829231 | -0.8829231 | 1 A
12.12769 | 0.7254028 | 12.12769 | 0.7254028 | 8.797457 | -0.8797457 | 1 A
12.15515 | 0.7321167 | 12.15515 | 0.7321167 | 8.89899 | -0.889899 | 1 A
12.17957 | 0.7235718 | 12.17957 | 0.7235718 | 8.81279 | -0.881279 | 1 A
12.20703125 | 0.7327271 | 12.20703125 | 0.7327271 | 8.944422 | -0.8944422 | 1 A
12.22229 | 0.723877 | 12.22229 | 0.723877 | 8.847434 | -0.8847434 | 1 A
12.24976 | 0.7315063 | 12.24976 | 0.7315063 | 8.960774 | -0.8960774 | 1 A
12.27417 | 0.7263184 | 12.27417 | 0.7263184 | 8.914955 | -0.8914955 | 1 A
12.29858 | 0.7281494 | 12.29858 | 0.7281494 | 8.955207 | -0.8955207 | 1 A
12.32605 | 0.7293701 | 12.32605 | 0.7293701 | 8.990253 | -0.8990253 | 1 A
12.35046 | 0.7247925 | 12.35046 | 0.7247925 | 8.951523 | -0.8951523 | 1 A
12.37183 | 0.7318115 | 12.37183 | 0.7318115 | 9.053845 | -0.9053845 | 1 A
12.39319 | 0.7229614 | 12.39319 | 0.7229614 | 8.959797 | -0.8959797 | 1 A
12.42065 | 0.7321167 | 12.42065 | 0.7321167 | 9.093369 | -0.9093369 | 1 A
12.44812 | 0.7232666 | 12.44812 | 0.7232666 | 9.00331 | -0.900331 | 1 A
12.46338 | 0.7305908 | 12.46338 | 0.7305908 | 9.10563 | -0.910563 | 1 A
12.49695 | 0.725708 | 12.49695 | 0.725708 | 9.069135 | -0.9069135 | 1 A
12.51831 | 0.7275390625 | 12.51831 | 0.7275390625 | 9.10756 | -0.910756 | 1 A
12.54272 | 0.7293701 | 12.54272 | 0.7293701 | 9.148288 | -0.9148288 | 1 A
12.56714 | 0.7247925 | 12.56714 | 0.7247925 | 9.108568 | -0.9108568 | 1 A
12.5885 | 0.7318115 | 12.5885 | 0.7318115 | 9.21241 | -0.921241 | 1 A
12.61292 | 0.72265625 | 12.61292 | 0.72265625 | 9.114802 | -0.9114802 | 1 A
12.64038 | 0.7321167 | 12.64038 | 0.7321167 | 9.254234 | -0.9254234 | 1 A
12.66785 | 0.7232666 | 12.66785 | 0.7232666 | 9.16223 | -0.916223 | 1 A
12.68921 | 0.7305908 | 12.68921 | 0.7305908 | 9.27062 | -0.927062 | 1 A
12.71667 | 0.725708 | 12.71667 | 0.725708 | 9.228593 | -0.9228593 | 1 A
12.73804 | 0.7272339 | 12.73804 | 0.7272339 | 9.263532 | -0.9263532 | 1 A
12.7655 | 0.7290649 | 12.7655 | 0.7290649 | 9.306881 | -0.9306881 | 1 A
12.78076 | 0.7241821 | 12.78076 | 0.7241821 | 9.255599 | -0.9255599 | 1 A
12.81433 | 0.7315063 | 12.81433 | 0.7315063 | 9.373764 | -0.9373764 | 1 A
12.83569 | 0.72265625 | 12.83569 | 0.72265625 | 9.275794 | -0.9275794 | 1 A
12.86621 | 0.7321167 | 12.86621 | 0.7321167 | 9.419568 | -0.9419568 | 1 A
12.88757 | 0.7235718 | 12.88757 | 0.7235718 | 9.325084 | -0.9325084 | 1 A
12.91199 | 0.7302856 | 12.91199 | 0.7302856 | 9.429439 | -0.9429439 | 1 A
12.9364 | 0.725708 | 12.9364 | 0.725708 | 9.38805 | -0.938805 | 1 A
12.95776 | 0.7272339 | 12.95776 | 0.7272339 | 9.423325 | -0.9423325 | 1 A
12.97913 | 0.7293701 | 12.97913 | 0.7293701 | 9.466587 | -0.9466587 | 1 A
13.00964 | 0.7241821 | 13.00964 | 0.7241821 | 9.421352 | -0.9421352 | 1 A
13.03101 | 0.7315063 | 13.03101 | 0.7315063 | 9.532263 | -0.9532263 | 1 A
13.06152 | 0.72265625 | 13.06152 | 0.72265625 | 9.438992 | -0.9438992 | 1 A
13.07983 | 0.7321167 | 13.07983 | 0.7321167 | 9.575965 | -0.9575965 | 1 A
13.10425 | 0.7232666 | 13.10425 | 0.7232666 | 9.477865 | -0.9477865 | 1 A
13.12561 | 0.7302856 | 13.12561 | 0.7302856 | 9.585445 | -0.9585445 | 1 A
13.15308 | 0.725708 | 13.15308 | 0.725708 | 9.545293 | -0.9545293 | 1 A
13.18054 | 0.7272339 | 13.18054 | 0.7272339 | 9.585337 | -0.9585337 | 1 A
13.20801 | 0.7290649 | 13.20801 | 0.7290649 | 9.629495 | -0.9629495 | 1 A
13.22327 | 0.7241821 | 13.22327 | 0.7241821 | 9.576054 | -0.9576054 | 1 A
13.25378 | 0.7315063 | 13.25378 | 0.7315063 | 9.695227 | -0.9695227 | 1 A
13.27515 | 0.7223511 | 13.27515 | 0.7223511 | 9.589316 | -0.9589316 | 1 A
13.30261 | 0.7318115 | 13.30261 | 0.7318115 | 9.735005 | -0.9735005 | 1 A
13.32703 | 0.7232666 | 13.32703 | 0.7232666 | 9.638993 | -0.9638993 | 1 A
13.34839 | 0.7299805 | 13.34839 | 0.7299805 | 9.744063 | -0.9744063 | 1 A
13.37890625 | 0.7260132 | 13.37890625 | 0.7260132 | 9.713262 | -0.9713262 | 1 A
13.40332 | 0.7269287 | 13.40332 | 0.7269287 | 9.743258 | -0.9743258 | 1 A
13.42773 | 0.7293701 | 13.42773 | 0.7293701 | 9.793788 | -0.9793788 | 1 A
13.4491 | 0.723877 | 13.4491 | 0.723877 | 9.735491 | -0.9735491 | 1 A
13.47351 | 0.7315063 | 13.47351 | 0.7315063 | 9.855959 | -0.9855959 | 1 A
13.49792 | 0.72265625 | 13.49792 | 0.72265625 | 9.75436 | -0.975436 | 1 A
13.51624 | 0.7321167 | 13.51624 | 0.7321167 | 9.895462 | -0.9895462 | 1 A
13.5437 | 0.7235718 | 13.5437 | 0.7235718 | 9.79984 | -0.979984 | 1 A
13.57117 | 0.7302856 | 13.57117 | 0.7302856 | 9.910828 | -0.9910828 | 1 A
13.59558 | 0.7260132 | 13.59558 | 0.7260132 | 9.870571 | -0.9870571 | 1 A
13.61389 | 0.7269287 | 13.61389 | 0.7269287 | 9.896328 | -0.9896328 | 1 A
13.64136 | 0.7293701 | 13.64136 | 0.7293701 | 9.949598 | -0.9949598 | 1 A
13.66577 | 0.723877 | 13.66577 | 0.723877 | 9.892337 | -0.9892337 | 1 A
13.69629 | 0.7318115 | 13.69629 | 0.7318115 | 10.0231 | -1.00231 | 1 A
13.71765 | 0.72265625 | 13.71765 | 0.72265625 | 9.913146 | -0.9913146 | 1 A
13.74512 | 0.7318115 | 13.74512 | 0.7318115 | 10.05883 | -1.005883 | 1 A
13.76343 | 0.7235718 | 13.76343 | 0.7235718 | 9.958828 | -0.9958828 | 1 A
13.79089 | 0.7302856 | 13.79089 | 0.7302856 | 10.07129 | -1.007129 | 1 A
13.81836 | 0.7263184 | 13.81836 | 0.7263184 | 10.03653 | -1.003653 | 1 A
13.83362 | 0.7269287 | 13.83362 | 0.7269287 | 10.05605 | -1.005605 | 1 A
13.86414 | 0.7293701 | 13.86414 | 0.7293701 | 10.11209 | -1.011209 | 1 A
13.88855 | 0.723877 | 13.88855 | 0.723877 | 10.0536 | -1.00536 | 1 A
13.91296 | 0.7315063 | 13.91296 | 0.7315063 | 10.17742 | -1.017742 | 1 A
13.93738 | 0.7223511 | 13.93738 | 0.7223511 | 10.06768 | -1.006768 | 1 A
13.96484375 | 0.7318115 | 13.96484375 | 0.7318115 | 10.21963 | -1.021963 | 1 A
13.9801 | 0.7232666 | 13.9801 | 0.7232666 | 10.11134 | -1.011134 | 1 A
14.01672 | 0.7296753 | 14.01672 | 0.7296753 | 10.22766 | -1.022766 | 1 A
14.03809 | 0.7260132 | 14.03809 | 0.7260132 | 10.19184 | -1.019184 | 1 A
14.05945 | 0.7266235 | 14.05945 | 0.7266235 | 10.21593 | -1.021593 | 1 A
14.08691 | 0.7293701 | 14.08691 | 0.7293701 | 10.27457 | -1.027457 | 1 A
14.11133 | 0.7235718 | 14.11133 | 0.7235718 | 10.21056 | -1.021056 | 1 A
14.12964 | 0.7315063 | 14.12964 | 0.7315063 | 10.33592 | -1.033592 | 1 A
14.151 | 0.7223511 | 14.151 | 0.7223511 | 10.22199 | -1.022199 | 1 A
14.17236 | 0.7318115 | 14.17236 | 0.7318115 | 10.3715 | -1.03715 | 1 A
14.20593 | 0.7235718 | 14.20593 | 0.7235718 | 10.27901 | -1.027901 | 1 A
14.22729 | 0.7299805 | 14.22729 | 0.7299805 | 10.38565 | -1.038565 | 1 A
14.25171 | 0.7260132 | 14.25171 | 0.7260132 | 10.34693 | -1.034693 | 1 A
14.27917 | 0.7266235 | 14.27917 | 0.7266235 | 10.37558 | -1.037558 | 1 A
14.30359 | 0.7293701 | 14.30359 | 0.7293701 | 10.43261 | -1.043261 | 1 A
14.32495 | 0.723877 | 14.32495 | 0.723877 | 10.3695 | -1.03695 | 1 A
14.35546875 | 0.7315063 | 14.35546875 | 0.7315063 | 10.50112 | -1.050112 | 1 A
14.37683 | 0.72265625 | 14.37683 | 0.72265625 | 10.38951 | -1.038951 | 1 A
14.39514 | 0.7318115 | 14.39514 | 0.7318115 | 10.53453 | -1.053453 | 1 A
14.42261 | 0.7235718 | 14.42261 | 0.7235718 | 10.43579 | -1.043579 | 1 A
14.44397 | 0.7299805 | 14.44397 | 0.7299805 | 10.54382 | -1.054382 | 1 A
14.47449 | 0.7263184 | 14.47449 | 0.7263184 | 10.51309 | -1.051309 | 1 A
14.49585 | 0.7266235 | 14.49585 | 0.7266235 | 10.53303 | -1.053303 | 1 A
14.52332 | 0.7293701 | 14.52332 | 0.7293701 | 10.59287 | -1.059287 | 1 A
14.54468 | 0.7235718 | 14.54468 | 0.7235718 | 10.52412 | -1.052412 | 1 A
14.57214 | 0.7315063 | 14.57214 | 0.7315063 | 10.65962 | -1.065962 | 1 A
14.59045 | 0.7223511 | 14.59045 | 0.7223511 | 10.53943 | -1.053943 | 1 A
14.62097 | 0.7315063 | 14.62097 | 0.7315063 | 10.69533 | -1.069533 | 1 A
14.64233 | 0.7232666 | 14.64233 | 0.7232666 | 10.59031 | -1.059031 | 1 A
14.6637 | 0.7296753 | 14.6637 | 0.7296753 | 10.69974 | -1.069974 | 1 A
14.69116 | 0.7260132 | 14.69116 | 0.7260132 | 10.66598 | -1.066598 | 1 A
14.71558 | 0.7263184 | 14.71558 | 0.7263184 | 10.68819 | -1.068819 | 1 A
14.74304 | 0.7293701 | 14.74304 | 0.7293701 | 10.75313 | -1.075313 | 1 A
14.76746 | 0.7235718 | 14.76746 | 0.7235718 | 10.68531 | -1.068531 | 1 A
14.78882 | 0.7315063 | 14.78882 | 0.7315063 | 10.81811 | -1.081811 | 1 A
14.81018 | 0.7220459 | 14.81018 | 0.7220459 | 10.69363 | -1.069363 | 1 A
14.84375 | 0.7315063 | 14.84375 | 0.7315063 | 10.8583 | -1.08583 | 1 A
14.86206 | 0.7235718 | 14.86206 | 0.7235718 | 10.75377 | -1.075377 | 1 A
14.88953 | 0.7299805 | 14.88953 | 0.7299805 | 10.86906 | -1.086906 | 1 A
14.91699 | 0.7263184 | 14.91699 | 0.7263184 | 10.83449 | -1.083449 | 1 A
14.93835 | 0.7266235 | 14.93835 | 0.7266235 | 10.85456 | -1.085456 | 1 A
14.96277 | 0.7296753 | 14.96277 | 0.7296753 | 10.91796 | -1.091796 | 1 A
14.98718 | 0.723877 | 14.98718 | 0.723877 | 10.84888 | -1.084888 | 1 A
15.00549 | 0.7318115 | 15.00549 | 0.7318115 | 10.98119 | -1.098119 | 1 A
15.0390625 | 0.72265625 | 15.0390625 | 0.72265625 | 10.86807 | -1.086807 | 1 A
15.06348 | 0.7318115 | 15.06348 | 0.7318115 | 11.02363 | -1.102363 | 1 A
15.08179 | 0.7235718 | 15.08179 | 0.7235718 | 10.91276 | -1.091276 | 1 A
15.10925 | 0.7296753 | 15.10925 | 0.7296753 | 11.02485 | -1.102485 | 1 A
15.13367 | 0.7260132 | 15.13367 | 0.7260132 | 10.98724 | -1.098724 | 1 A
15.15808 | 0.7263184 | 15.15808 | 0.7263184 | 11.00959 | -1.100959 | 1 A
15.17944 | 0.7293701 | 15.17944 | 0.7293701 | 11.07143 | -1.107143 | 1 A
15.20081 | 0.7232666 | 15.20081 | 0.7232666 | 10.99424 | -1.099424 | 1 A
15.23132 | 0.7312012 | 15.23132 | 0.7312012 | 11.13716 | -1.113716 | 1 A
15.25269 | 0.7220459 | 15.25269 | 0.7220459 | 11.01314 | -1.101314 | 1 A
15.28015 | 0.7315063 | 15.28015 | 0.7315063 | 11.17753 | -1.117753 | 1 A
15.29846 | 0.7232666 | 15.29846 | 0.7232666 | 11.06487 | -1.106487 | 1 A
15.32593 | 0.7293701 | 15.32593 | 0.7293701 | 11.17827 | -1.117827 | 1 A
15.34729 | 0.725708 | 15.34729 | 0.725708 | 11.13765 | -1.113765 | 1 A
15.37781 | 0.7260132 | 15.37781 | 0.7260132 | 11.16449 | -1.116449 | 1 A
15.40222 | 0.7290649 | 15.40222 | 0.7290649 | 11.22922 | -1.122922 | 1 A
15.42358 | 0.7232666 | 15.42358 | 0.7232666 | 11.15536 | -1.115536 | 1 A
15.4541 | 0.7312012 | 15.4541 | 0.7312012 | 11.30006 | -1.130006 | 1 A
15.47546 | 0.7217407 | 15.47546 | 0.7217407 | 11.16927 | -1.116927 | 1 A
15.49988 | 0.730896 | 15.49988 | 0.730896 | 11.3288 | -1.13288 | 1 A
15.52124 | 0.72265625 | 15.52124 | 0.72265625 | 11.21652 | -1.121652 | 1 A
15.54565 | 0.7290649 | 15.54565 | 0.7290649 | 11.33379 | -1.133379 | 1 A
15.57617 | 0.7254028 | 15.57617 | 0.7254028 | 11.299 | -1.1299 | 1 A
15.59143 | 0.725708 | 15.59143 | 0.725708 | 11.31483 | -1.131483 | 1 A
15.62195 | 0.7284546 | 15.62195 | 0.7284546 | 11.37988 | -1.137988 | 1 A
15.64941 | 0.72265625 | 15.64941 | 0.72265625 | 11.30915 | -1.130915 | 1 A
15.66772 | 0.7305908 | 15.66772 | 0.7305908 | 11.4467 | -1.14467 | 1 A
15.69214 | 0.7214355 | 15.69214 | 0.7214355 | 11.32087 | -1.132087 | 1 A
15.71655 | 0.7305908 | 15.71655 | 0.7305908 | 11.48237 | -1.148237 | 1 A
15.74402 | 0.7223511 | 15.74402 | 0.7223511 | 11.37271 | -1.137271 | 1 A
15.77148 | 0.7284546 | 15.77148 | 0.7284546 | 11.48881 | -1.148881 | 1 A
15.78674 | 0.7247925 | 15.78674 | 0.7247925 | 11.44211 | -1.144211 | 1 A
15.81421 | 0.7250977 | 15.81421 | 0.7250977 | 11.46685 | -1.146685 | 1 A
15.84167 | 0.7281494 | 15.84167 | 0.7281494 | 11.53511 | -1.153511 | 1 A
15.85693 | 0.7223511 | 15.85693 | 0.7223511 | 11.45427 | -1.145427 | 1 A
15.88745 | 0.7302856 | 15.88745 | 0.7302856 | 11.60238 | -1.160238 | 1 A
15.91492 | 0.7211304 | 15.91492 | 0.7211304 | 11.47673 | -1.147673 | 1 A
15.93933 | 0.7305908 | 15.93933 | 0.7305908 | 11.64513 | -1.164513 | 1 A
15.96069 | 0.7223511 | 15.96069 | 0.7223511 | 11.52922 | -1.152922 | 1 A
15.98816 | 0.7287598 | 15.98816 | 0.7287598 | 11.65153 | -1.165153 | 1 A
16.00952 | 0.7250977 | 16.00952 | 0.7250977 | 11.60847 | -1.160847 | 1 A
16.03394 | 0.7254028 | 16.03394 | 0.7254028 | 11.63106 | -1.163106 | 1 A
16.0614 | 0.7284546 | 16.0614 | 0.7284546 | 11.7 | -1.17 | 1 A
16.08582 | 0.72265625 | 16.08582 | 0.72265625 | 11.62452 | -1.162452 | 1 A
16.11328125 | 0.7305908 | 16.11328125 | 0.7305908 | 11.77222 | -1.177222 | 1 A
16.1377 | 0.7214355 | 16.1377 | 0.7214355 | 11.64231 | -1.164231 | 1 A
16.15601 | 0.7305908 | 16.15601 | 0.7305908 | 11.80343 | -1.180343 | 1 A
16.18042 | 0.72265625 | 16.18042 | 0.72265625 | 11.69288 | -1.169288 | 1 A
16.20789 | 0.7287598 | 16.20789 | 0.7287598 | 11.81165 | -1.181165 | 1 A
16.2323 | 0.7254028 | 16.2323 | 0.7254028 | 11.77496 | -1.177496 | 1 A
16.25977 | 0.7254028 | 16.25977 | 0.7254028 | 11.79488 | -1.179488 | 1 A
16.28418 | 0.7287598 | 16.28418 | 0.7287598 | 11.86725 | -1.186725 | 1 A
16.30249 | 0.72265625 | 16.30249 | 0.72265625 | 11.7811 | -1.17811 | 1 A
16.3269 | 0.7305908 | 16.3269 | 0.7305908 | 11.92829 | -1.192829 | 1 A
16.35437 | 0.7214355 | 16.35437 | 0.7214355 | 11.79862 | -1.179862 | 1 A
16.37878 | 0.730896 | 16.37878 | 0.730896 | 11.97119 | -1.197119 | 1 A
16.4032 | 0.72265625 | 16.4032 | 0.72265625 | 11.85387 | -1.185387 | 1 A
16.42761 | 0.7287598 | 16.42761 | 0.7287598 | 11.97178 | -1.197178 | 1 A
16.44897 | 0.7250977 | 16.44897 | 0.7250977 | 11.92711 | -1.192711 | 1 A
16.47644 | 0.7254028 | 16.47644 | 0.7254028 | 11.95206 | -1.195206 | 1 A
16.50390625 | 0.7284546 | 16.50390625 | 0.7284546 | 12.02235 | -1.202235 | 1 A
16.52222 | 0.72265625 | 16.52222 | 0.72265625 | 11.93988 | -1.193988 | 1 A
16.54663 | 0.7302856 | 16.54663 | 0.7302856 | 12.08377 | -1.208377 | 1 A
16.56799 | 0.7211304 | 16.56799 | 0.7211304 | 11.94768 | -1.194768 | 1 A
16.59546 | 0.7302856 | 16.59546 | 0.7302856 | 12.11943 | -1.211943 | 1 A
16.61682 | 0.7220459 | 16.61682 | 0.7220459 | 11.99811 | -1.199811 | 1 A
16.64429 | 0.7284546 | 16.64429 | 0.7284546 | 12.12461 | -1.212461 | 1 A
16.6687 | 0.7247925 | 16.6687 | 0.7247925 | 12.08135 | -1.208135 | 1 A
16.69617 | 0.7250977 | 16.69617 | 0.7250977 | 12.10635 | -1.210635 | 1 A
16.72058 | 0.7281494 | 16.72058 | 0.7281494 | 12.17508 | -1.217508 | 1 A
16.745 | 0.7223511 | 16.745 | 0.7223511 | 12.09576 | -1.209576 | 1 A
16.77246 | 0.7302856 | 16.77246 | 0.7302856 | 12.24869 | -1.224869 | 1 A
16.79382 | 0.7211304 | 16.79382 | 0.7211304 | 12.11054 | -1.211054 | 1 A
16.81824 | 0.7302856 | 16.81824 | 0.7302856 | 12.28212 | -1.228212 | 1 A
16.8396 | 0.7220459 | 16.8396 | 0.7220459 | 12.15896 | -1.215896 | 1 A
16.86401 | 0.7281494 | 16.86401 | 0.7281494 | 12.27952 | -1.227952 | 1 A
16.89453125 | 0.7244873 | 16.89453125 | 0.7244873 | 12.23987 | -1.223987 | 1 A
16.91589 | 0.7247925 | 16.91589 | 0.7247925 | 12.26051 | -1.226051 | 1 A
16.94031 | 0.7278442 | 16.94031 | 0.7278442 | 12.32991 | -1.232991 | 1 A
16.95862 | 0.7220459 | 16.95862 | 0.7220459 | 12.2449 | -1.22449 | 1 A
16.99829 | 0.7299805 | 16.99829 | 0.7299805 | 12.40842 | -1.240842 | 1 A
17.01355 | 0.7208252 | 17.01355 | 0.7208252 | 12.2638 | -1.22638 | 1 A
17.04102 | 0.7302856 | 17.04102 | 0.7302856 | 12.44481 | -1.244481 | 1 A
17.06238 | 0.7217407 | 17.06238 | 0.7217407 | 12.31461 | -1.231461 | 1 A
17.08984375 | 0.7281494 | 17.08984375 | 0.7281494 | 12.44396 | -1.244396 | 1 A
17.11121 | 0.7244873 | 17.11121 | 0.7244873 | 12.39685 | -1.239685 | 1 A
17.12952 | 0.7247925 | 17.12952 | 0.7247925 | 12.41534 | -1.241534 | 1 A
17.16309 | 0.7275390625 | 17.16309 | 0.7275390625 | 12.48682 | -1.248682 | 1 A
17.18445 | 0.7217407 | 17.18445 | 0.7217407 | 12.40272 | -1.240272 | 1 A
17.20581 | 0.7293701 | 17.20581 | 0.7293701 | 12.5494 | -1.25494 | 1 A
17.23022 | 0.7202148 | 17.23022 | 0.7202148 | 12.40946 | -1.240946 | 1 A
17.26074 | 0.7293701 | 17.26074 | 0.7293701 | 12.58947 | -1.258947 | 1 A
17.276 | 0.7211304 | 17.276 | 0.7211304 | 12.45825 | -1.245825 | 1 A
17.30957 | 0.7275390625 | 17.30957 | 0.7275390625 | 12.59339 | -1.259339 | 1 A
17.32788 | 0.723877 | 17.32788 | 0.723877 | 12.54325 | -1.254325 | 1 A
17.35229 | 0.7244873 | 17.35229 | 0.7244873 | 12.57152 | -1.257152 | 1 A
17.3828125 | 0.7272339 | 17.3828125 | 0.7272339 | 12.64137 | -1.264137 | 1 A
17.40112 | 0.7217407 | 17.40112 | 0.7217407 | 12.5591 | -1.25591 | 1 A
17.42859 | 0.7293701 | 17.42859 | 0.7293701 | 12.71189 | -1.271189 | 1 A
17.45605 | 0.7202148 | 17.45605 | 0.7202148 | 12.57211 | -1.257211 | 1 A
17.48046875 | 0.7296753 | 17.48046875 | 0.7296753 | 12.75507 | -1.275507 | 1 A
17.50183 | 0.7214355 | 17.50183 | 0.7214355 | 12.62644 | -1.262644 | 1 A
17.53235 | 0.7278442 | 17.53235 | 0.7278442 | 12.76082 | -1.276082 | 1 A
17.55066 | 0.7241821 | 17.55066 | 0.7241821 | 12.70987 | -1.270987 | 1 A
17.57202 | 0.7247925 | 17.57202 | 0.7247925 | 12.73607 | -1.273607 | 1 A
17.59949 | 0.7275390625 | 17.59949 | 0.7275390625 | 12.80432 | -1.280432 | 1 A
17.6239 | 0.7220459 | 17.6239 | 0.7220459 | 12.72527 | -1.272527 | 1 A
17.64832 | 0.7296753 | 17.64832 | 0.7296753 | 12.87754 | -1.287754 | 1 A
17.67273 | 0.72052 | 17.67273 | 0.72052 | 12.73355 | -1.273355 | 1 A
17.69714 | 0.7299805 | 17.69714 | 0.7299805 | 12.91857 | -1.291857 | 1 A
17.72156 | 0.7214355 | 17.72156 | 0.7214355 | 12.78496 | -1.278496 | 1 A
17.74597 | 0.7281494 | 17.74597 | 0.7281494 | 12.92172 | -1.292172 | 1 A
17.76428 | 0.7241821 | 17.76428 | 0.7241821 | 12.86458 | -1.286458 | 1 A
17.79175 | 0.7247925 | 17.79175 | 0.7247925 | 12.89533 | -1.289533 | 1 A
17.82227 | 0.7272339 | 17.82227 | 0.7272339 | 12.96096 | -1.296096 | 1 A
17.83752 | 0.7217407 | 17.83752 | 0.7217407 | 12.87407 | -1.287407 | 1 A
17.87109375 | 0.7290649 | 17.87109375 | 0.7290649 | 13.02919 | -1.302919 | 1 A
17.89246 | 0.7202148 | 17.89246 | 0.7202148 | 12.88641 | -1.288641 | 1 A
17.91687 | 0.7293701 | 17.91687 | 0.7293701 | 13.06803 | -1.306803 | 1 A
17.94128 | 0.7208252 | 17.94128 | 0.7208252 | 12.93253 | -1.293253 | 1 A
17.95959 | 0.7275390625 | 17.95959 | 0.7275390625 | 13.06631 | -1.306631 | 1 A
17.98706 | 0.7229614 | 17.98706 | 0.7229614 | 13.00395 | -1.300395 | 1 A
18.01453 | 0.723877 | 18.01453 | 0.723877 | 13.0403 | -1.30403 | 1 A
18.03894 | 0.7254028 | 18.03894 | 0.7254028 | 13.0855 | -1.30855 | 1 A
18.06335 | 0.7202148 | 18.06335 | 0.7202148 | 13.0095 | -1.30095 | 1 A
18.08472 | 0.7269287 | 18.08472 | 0.7269287 | 13.1463 | -1.31463 | 1 A
18.10913 | 0.7177734375 | 18.10913 | 0.7177734375 | 12.99825 | -1.299825 | 1 A
18.1366 | 0.7263184 | 18.1366 | 0.7263184 | 13.17294 | -1.317294 | 1 A
18.1640625 | 0.7168579 | 18.1640625 | 0.7168579 | 13.02105 | -1.302105 | 1 A
18.18542 | 0.7235718 | 18.18542 | 0.7235718 | 13.15846 | -1.315846 | 1 A
18.20679 | 0.7171631 | 18.20679 | 0.7171631 | 13.05724 | -1.305724 | 1 A
18.2312 | 0.718689 | 18.2312 | 0.718689 | 13.10256 | -1.310256 | 1 A
18.25562 | 0.7177734375 | 18.25562 | 0.7177734375 | 13.1034 | -1.31034 | 1 A
18.28613 | 0.713501 | 18.28613 | 0.713501 | 13.04717 | -1.304717 | 1 A
18.3075 | 0.7171631 | 18.3075 | 0.7171631 | 13.12946 | -1.312946 | 1 A
18.32886 | 0.7089233 | 18.32886 | 0.7089233 | 12.99376 | -1.299376 | 1 A
18.35327 | 0.7147217 | 18.35327 | 0.7147217 | 13.11748 | -1.311748 | 1 A
18.37769 | 0.7049561 | 18.37769 | 0.7049561 | 12.95546 | -1.295546 | 1 A
18.4021 | 0.7104492 | 18.4021 | 0.7104492 | 13.07376 | -1.307376 | 1 A
18.43262 | 0.7022095 | 18.43262 | 0.7022095 | 12.94356 | -1.294356 | 1 A
18.45093 | 0.7043457 | 18.45093 | 0.7043457 | 12.99583 | -1.299583 | 1 A
18.47229 | 0.7000732 | 18.47229 | 0.7000732 | 12.93196 | -1.293196 | 1 A
18.50281 | 0.6973267 | 18.50281 | 0.6973267 | 12.9025 | -1.29025 | 1 A
18.53027 | 0.6976318 | 18.53027 | 0.6976318 | 12.92731 | -1.292731 | 1 A
18.55164 | 0.6903076 | 18.55164 | 0.6903076 | 12.80634 | -1.280634 | 1 A
18.57605 | 0.6939697 | 18.57605 | 0.6939697 | 12.89122 | -1.289122 | 1 A
18.59741 | 0.6842041 | 18.59741 | 0.6842041 | 12.72443 | -1.272443 | 1 A
18.62488 | 0.6884765625 | 18.62488 | 0.6884765625 | 12.82279 | -1.282279 | 1 A
18.64624 | 0.6796265 | 18.64624 | 0.6796265 | 12.67248 | -1.267248 | 1 A
18.67981 | 0.6814575 | 18.67981 | 0.6814575 | 12.7295 | -1.27295 | 1 A
18.69507 | 0.6762695 | 18.69507 | 0.6762695 | 12.64291 | -1.264291 | 1 A
18.72253 | 0.6735229 | 18.72253 | 0.6735229 | 12.61006 | -1.261006 | 1 A
18.75 | 0.6726074 | 18.75 | 0.6726074 | 12.61139 | -1.261139 | 1 A
18.76526 | 0.6652832 | 18.76526 | 0.6652832 | 12.48421 | -1.248421 | 1 A
18.79272 | 0.6680298 | 18.79272 | 0.6680298 | 12.5541 | -1.25541 | 1 A
18.81714 | 0.657959 | 18.81714 | 0.657959 | 12.38091 | -1.238091 | 1 A
18.84155 | 0.6616211 | 18.84155 | 0.6616211 | 12.46597 | -1.246597 | 1 A
18.86902 | 0.6521606 | 18.86902 | 0.6521606 | 12.30563 | -1.230563 | 1 A
18.89648 | 0.6536865 | 18.89648 | 0.6536865 | 12.35238 | -1.235238 | 1 A
18.91785 | 0.6472778 | 18.91785 | 0.6472778 | 12.2451 | -1.22451 | 1 A
18.93921 | 0.64453125 | 18.93921 | 0.64453125 | 12.20691 | -1.220691 | 1 A
18.96973 | 0.6427002 | 18.96973 | 0.6427002 | 12.19185 | -1.219185 | 1 A
18.98499 | 0.6350708 | 18.98499 | 0.6350708 | 12.05681 | -1.205681 | 1 A
19.0155 | 0.6369019 | 19.0155 | 0.6369019 | 12.11101 | -1.211101 | 1 A
19.03381 | 0.6265259 | 19.03381 | 0.6265259 | 11.92518 | -1.192518 | 1 A
19.06433 | 0.6295776 | 19.06433 | 0.6295776 | 12.00248 | -1.200248 | 1 A
19.08264 | 0.6195068 | 19.08264 | 0.6195068 | 11.82183 | -1.182183 | 1 A
19.11316 | 0.6204224 | 19.11316 | 0.6204224 | 11.85823 | -1.185823 | 1 A
19.13147 | 0.6130981 | 19.13147 | 0.6130981 | 11.72947 | -1.172947 | 1 A
19.15894 | 0.6100464 | 19.15894 | 0.6100464 | 11.68784 | -1.168784 | 1 A
19.1864 | 0.6072998 | 19.1864 | 0.6072998 | 11.6519 | -1.16519 | 1 A
19.21082 | 0.5990601 | 19.21082 | 0.5990601 | 11.50843 | -1.150843 | 1 A
19.23523 | 0.6002808 | 19.23523 | 0.6002808 | 11.54654 | -1.154654 | 1 A
19.25354 | 0.5892944 | 19.25354 | 0.5892944 | 11.346 | -1.1346 | 1 A
19.28101 | 0.5917358 | 19.28101 | 0.5917358 | 11.40926 | -1.140926 | 1 A
19.30847 | 0.5807495 | 19.30847 | 0.5807495 | 11.21339 | -1.121339 | 1 A
19.32983 | 0.5807495 | 19.32983 | 0.5807495 | 11.22579 | -1.122579 | 1 A
19.3573 | 0.5728149 | 19.3573 | 0.5728149 | 11.08815 | -1.108815 | 1 A
19.38171 | 0.5688477 | 19.38171 | 0.5688477 | 11.02524 | -1.102524 | 1 A
19.40613 | 0.5651855 | 19.40613 | 0.5651855 | 10.96806 | -1.096806 | 1 A
19.42749 | 0.556640625 | 19.42749 | 0.556640625 | 10.81413 | -1.081413 | 1 A
19.4519 | 0.5569458 | 19.4519 | 0.5569458 | 10.83366 | -1.083366 | 1 A
19.47937 | 0.5453491 | 19.47937 | 0.5453491 | 10.62306 | -1.062306 | 1 A
19.50989 | 0.546875 | 19.50989 | 0.546875 | 10.66947 | -1.066947 | 1 A
19.52515 | 0.5352783 | 19.52515 | 0.5352783 | 10.45139 | -1.045139 | 1 A
19.55261 | 0.534668 | 19.55261 | 0.534668 | 10.45416 | -1.045416 | 1 A
19.58008 | 0.526123 | 19.58008 | 0.526123 | 10.30153 | -1.030153 | 1 A
19.60449 | 0.5215454 | 19.60449 | 0.5215454 | 10.22463 | -1.022463 | 1 A
19.62585 | 0.5172729 | 19.62585 | 0.5172729 | 10.15192 | -1.015192 | 1 A
19.64722 | 0.5078125 | 19.64722 | 0.5078125 | 9.977102 | -0.9977102 | 1 A
19.67163 | 0.5072021 | 19.67163 | 0.5072021 | 9.977493 | -0.9977493 | 1 A
19.69604 | 0.4949951 | 19.69604 | 0.4949951 | 9.749446 | -0.9749446 | 1 A
19.72046 | 0.4952698 | 19.72046 | 0.4952698 | 9.766947 | -0.9766947 | 1 A
19.74792 | 0.4829102 | 19.74792 | 0.4829102 | 9.536474 | -0.9536474 | 1 A
19.77539 | 0.4813538 | 19.77539 | 0.4813538 | 9.518958 | -0.9518958 | 1 A
19.80286 | 0.4719849 | 19.80286 | 0.4719849 | 9.346648 | -0.9346648 | 1 A
19.82727 | 0.4664001 | 19.82727 | 0.4664001 | 9.247442 | -0.9247442 | 1 A
19.84253 | 0.4610901 | 19.84253 | 0.4610901 | 9.149194 | -0.9149194 | 1 A
19.86084 | 0.4510193 | 19.86084 | 0.4510193 | 8.957622 | -0.8957622 | 1 A
19.89441 | 0.4491577 | 19.89441 | 0.4491577 | 8.935727 | -0.8935727 | 1 A
19.91882 | 0.4361877 | 19.91882 | 0.4361877 | 8.688347 | -0.8688347 | 1 A
19.94324 | 0.4354858 | 19.94324 | 0.4354858 | 8.684998 | -0.8684998 | 1 A
19.96155 | 0.4223328 | 19.96155 | 0.4223328 | 8.430415 | -0.8430415 | 1 A
19.98901 | 0.4196472 | 19.98901 | 0.4196472 | 8.388334 | -0.8388334 | 1 A
20.01648 | 0.4093018 | 20.01648 | 0.4093018 | 8.19278 | -0.819278 | 1 A
20.03784 | 0.4027405 | 20.03784 | 0.4027405 | 8.07005 | -0.807005 | 1 A
20.06836 | 0.3963928 | 20.06836 | 0.3963928 | 7.954954 | -0.7954954 | 1 A
20.08972 | 0.3854065 | 20.08972 | 0.3854065 | 7.742709 | -0.7742709 | 1 A
20.1171875 | 0.3825073 | 20.1171875 | 0.3825073 | 7.694972 | -0.7694972 | 1 A
20.1355 | 0.3688354 | 20.1355 | 0.3688354 | 7.426686 | -0.7426686 | 1 A
20.16602 | 0.3670959 | 20.16602 | 0.3670959 | 7.402862 | -0.7402862 | 1 A
20.18738 | 0.3531494 | 20.18738 | 0.3531494 | 7.129161 | -0.7129161 | 1 A
20.20874 | 0.3494568 | 20.20874 | 0.3494568 | 7.062082 | -0.7062082 | 1 A
20.2301 | 0.3381958 | 20.2301 | 0.3381958 | 6.841736 | -0.6841736 | 1 A
20.26062 | 0.3306274 | 20.26062 | 0.3306274 | 6.698717 | -0.6698717 | 1 A
20.27588 | 0.3230896 | 20.27588 | 0.3230896 | 6.550925 | -0.6550925 | 1 A
20.3125 | 0.3110657 | 20.3125 | 0.3110657 | 6.318521 | -0.6318521 | 1 A
20.32776 | 0.3067322 | 20.32776 | 0.3067322 | 6.235178 | -0.6235178 | 1 A
20.35828 | 0.2919921875 | 20.35828 | 0.2919921875 | 5.944458 | -0.5944458 | 1 A
20.37964 | 0.2887878 | 20.37964 | 0.2887878 | 5.885392 | -0.5885392 | 1 A
20.4071 | 0.2737732 | 20.4071 | 0.2737732 | 5.586918 | -0.5586918 | 1 A
20.42847 | 0.2687378 | 20.42847 | 0.2687378 | 5.489901 | -0.5489901 | 1 A
20.45593 | 0.2562561 | 20.45593 | 0.2562561 | 5.241957 | -0.5241957 | 1 A
20.47729 | 0.2474976 | 20.47729 | 0.2474976 | 5.06808 | -0.506808 | 1 A
20.50171 | 0.238678 | 20.50171 | 0.238678 | 4.893306 | -0.4893306 | 1 A
20.52917 | 0.2255554 | 20.52917 | 0.2255554 | 4.630467 | -0.4630467 | 1 A
20.55054 | 0.2198486 | 20.55054 | 0.2198486 | 4.518008 | -0.4518008 | 1 A
20.5719 | 0.2040405 | 20.5719 | 0.2040405 | 4.197501 | -0.4197501 | 1 A
20.60242 | 0.1994324 | 20.60242 | 0.1994324 | 4.108789 | -0.4108789 | 1 A
20.61768 | 0.1833496 | 20.61768 | 0.1833496 | 3.780243 | -0.3780243 | 1 A
20.64819 | 0.1769409 | 20.64819 | 0.1769409 | 3.65351 | -0.365351 | 1 A
20.67566 | 0.1632996 | 20.67566 | 0.1632996 | 3.376326 | -0.3376326 | 1 A
20.69702 | 0.1531677 | 20.69702 | 0.1531677 | 3.170116 | -0.3170116 | 1 A
20.72449 | 0.1429749 | 20.72449 | 0.1429749 | 2.96308 | -0.296308 | 1 A
20.7428 | 0.1286621 | 20.7428 | 0.1286621 | 2.668812 | -0.2668812 | 1 A
20.77637 | 0.121521 | 20.77637 | 0.121521 | 2.524765 | -0.2524765 | 1 A
20.79468 | 0.1046448 | 20.79468 | 0.1046448 | 2.176054 | -0.2176054 | 1 A
20.81909 | 0.09835815 | 20.81909 | 0.09835815 | 2.047727 | -0.2047727 | 1 A
20.84351 | 0.08111572 | 20.84351 | 0.08111572 | 1.690736 | -0.1690736 | 1 A
20.86487 | 0.07312012 | 20.86487 | 0.07312012 | 1.525642 | -0.1525642 | 1 A
20.89539 | 0.05825806 | 20.89539 | 0.05825806 | 1.217325 | -0.1217325 | 1 A
20.9198 | 0.04660034 | 20.9198 | 0.04660034 | 0.9748698 | -0.09748698 | 1 A
20.94727 | 0.03529358 | 20.94727 | 0.03529358 | 0.739304 | -0.0739304 | 100 mA
20.96252 | 0.0194519 | 20.96252 | 0.0194519 | 0.407761 | -0.0407761 | 100 mA
20.98694 | 0.01088257 | 20.98694 | 0.01088257 | 0.2283918 | -0.02283918 | 100 mA
21.0144 | -0.00730896 | 21.0144 | -0.00730896 | -0.1535934 | 0.01535934 | 100 mA
21.04492 | -0.01513977 | 21.04492 | -0.01513977 | -0.3186153 | 0.03186153 | 100 mA
21.06628 | -0.03357544 | 21.06628 | -0.03357544 | -0.7073098 | 0.07073098 | 100 mA
21.0907 | -0.04328613 | 21.0907 | -0.04328613 | -0.9129348 | 0.09129348 | 100 mA
21.10596 | -0.05944824 | 21.10596 | -0.05944824 | -1.254712 | 0.1254712 | 100 mA
21.13953 | -0.07254028 | 21.13953 | -0.07254028 | -1.533467 | 0.1533467 | 100 mA
21.16089 | -0.08557129 | 21.16089 | -0.08557129 | -1.810765 | 0.1810765 | 100 mA
21.1853 | -0.1025696 | 21.1853 | -0.1025696 | -2.172968 | 0.2172968 | 100 mA
21.20972 | -0.112854 | 21.20972 | -0.112854 | -2.393602 | 0.2393602 | 100 mA
21.23718 | -0.1323853 | 21.23718 | -0.1323853 | -2.81149 | 0.281149 | 100 mA
21.25854 | -0.1419678 | 21.25854 | -0.1419678 | -3.018028 | 0.3018028 | 100 mA
21.28296 | -0.1618347 | 21.28296 | -0.1618347 | -3.444322 | 0.3444322 | 100 mA
21.31042 | -0.1730652 | 21.31042 | -0.1730652 | -3.688093 | 0.3688093 | 100 mA
21.33179 | -0.1907349 | 21.33179 | -0.1907349 | -4.068716 | 0.4068716 | 100 mA
21.3562 | -0.2053833 | 21.3562 | -0.2053833 | -4.386207 | 0.4386207 | 100 mA
21.37451 | -0.2200317 | 21.37451 | -0.2200317 | -4.703071 | 0.4703071 | 100 mA
21.40198 | -0.2384338 | 21.40198 | -0.2384338 | -5.102956 | 0.5102956 | 100 mA
21.42944 | -0.2505493 | 21.42944 | -0.2505493 | -5.369132 | 0.5369132 | 100 mA
21.45691 | -0.2713623 | 21.45691 | -0.2713623 | -5.822597 | 0.5822597 | 100 mA
21.47522 | -0.2828369 | 21.47522 | -0.2828369 | -6.073985 | 0.6073985 | 100 mA
21.50269 | -0.3039856 | 21.50269 | -0.3039856 | -6.536506 | 0.6536506 | 100 mA
21.5271 | -0.316803 | 21.5271 | -0.316803 | -6.819849 | 0.6819849 | 1 A
21.55151 | -0.3360901 | 21.55151 | -0.3360901 | -7.24325 | 0.724325 | 1 A
21.57593 | -0.3521118 | 21.57593 | -0.3521118 | -7.597139 | 0.7597139 | 1 A
21.60339 | -0.3686218 | 21.60339 | -0.3686218 | -7.963482 | 0.7963482 | 1 A
21.6217 | -0.3882751 | 21.6217 | -0.3882751 | -8.395171 | 0.8395171 | 1 A
21.64917 | -0.40234375 | 21.64917 | -0.40234375 | -8.710408 | 0.8710408 | 1 A
21.67664 | -0.4242249 | 21.67664 | -0.4242249 | -9.195768 | 0.9195768 | 1 A
21.69495 | -0.4375305 | 21.69495 | -0.4375305 | -9.492201 | 0.9492201 | 1 A
21.71936 | -0.4599304 | 21.71936 | -0.4599304 | -9.989395 | 0.9989395 | 1 A
21.74988 | -0.4745789 | 21.74988 | -0.4745789 | -10.32203 | 1.032203 | 1 A
21.77124 | -0.4952698 | 21.77124 | -0.4952698 | -10.78264 | 1.078264 | 1 A
21.79565 | -0.5126953125 | 21.79565 | -0.5126953125 | -11.17453 | 1.117453 | 1 A
21.82312 | -0.5310059 | 21.82312 | -0.5310059 | -11.58821 | 1.158821 | 1 A
21.84753 | -0.5517578125 | 21.84753 | -0.5517578125 | -12.05455 | 1.205455 | 1 A
21.86584 | -0.5679321 | 21.86584 | -0.5679321 | -12.41832 | 1.241832 | 1 A
21.89331 | -0.5914307 | 21.89331 | -0.5914307 | -12.94837 | 1.294837 | 1 A
21.91467 | -0.6063843 | 21.91467 | -0.6063843 | -13.28871 | 1.328871 | 1 A
21.94519 | -0.630188 | 21.94519 | -0.630188 | -13.82959 | 1.382959 | 1 A
21.9635 | -0.6466675 | 21.9635 | -0.6466675 | -14.20308 | 1.420308 | 1 A
21.98486 | -0.6692505 | 21.98486 | -0.6692505 | -14.71338 | 1.471338 | 1 A
22.01233 | -0.6881714 | 22.01233 | -0.6881714 | -15.14825 | 1.514825 | 1 A
22.03979 | -0.7080078125 | 22.03979 | -0.7080078125 | -15.60435 | 1.560435 | 1 A
22.06116 | -0.7305908 | 22.06116 | -0.7305908 | -16.11768 | 1.611768 | 1 A
22.08557 | -0.748291 | 22.08557 | -0.748291 | -16.52643 | 1.652643 | 1 A
22.10693 | -0.7730103 | 22.10693 | -0.7730103 | -17.08889 | 1.708889 | 1 A
22.1344 | -0.7897949 | 22.1344 | -0.7897949 | -17.48164 | 1.748164 | 1 A
22.16187 | -0.8151245 | 22.16187 | -0.8151245 | -18.06468 | 1.806468 | 1 A
22.18323 | -0.8331299 | 22.18323 | -0.8331299 | -18.48151 | 1.848151 | 1 A
22.20764 | -0.8569336 | 22.20764 | -0.8569336 | -19.03047 | 1.903047 | 1 A
22.229 | -0.8776855 | 22.229 | -0.8776855 | -19.51008 | 1.951008 | 1 A
22.25952 | -0.899353 | 22.25952 | -0.899353 | -20.01917 | 2.001917 | 1 A
22.28394 | -0.9231567 | 22.28394 | -0.9231567 | -20.57157 | 2.057157 | 1 A
22.30225 | -0.942688 | 22.30225 | -0.942688 | -21.02406 | 2.102406 | 1 A